## S_channel
| queue_id | t | f1 | f3 | f5 | g1 | g3 | g5 | temp | delf1 | delf3 | delf5 | delg1 | delg3 | delg5 | mark1 | mark3 | mark5 | mark7 | mark9
0 | 8 | 58.403282 | 4967111.8 | 14890481.6 | 24800679.3 | 26.33025 | 187.0293 | 939.0691 |  | -28206.48 | -87768.03 | -159742.7 | 5.632614 | 155.7161 | 888.6642 | 0 | 0 | 0
1 | 9 | 73.398958 | 4967111.9 | 14890481.7 | 24800677.6 | 26.32666 | 186.9928 | 937.4423 |  | -28206.41 | -87767.94 | -159744.3 | 5.629027 | 155.6796 | 887.0374 | 0 | 0 | 0
2 | 10 | 88.40643 | 4967111.9 | 14890481.9 | 24800679.4 | 26.32874 | 187.056 | 939.3768 |  | -28206.37 | -87767.75 | -159742.6 | 5.631105114 | 155.7427 | 888.972 | 0 | 0 | 0
3 | 11 | 103.404266 | 4967111.9 | 14890482.4 | 24800680.5 | 26.3275 | 186.6411 | 940.2783 |  | -28206.33 | -87767.21 | -159741.4 | 5.62987 | 155.3278 | 889.8735 | 0 | 0 | 0
4 | 12 | 118.410155 | 4967112.0 | 14890482.6 | 24800680.4 | 26.34012 | 186.7155 | 939.0601 |  | -28206.23 | -87766.99 | -159741.6 | 5.642483 | 155.4023 | 888.6553 | 0 | 0 | 0
5 | 13 | 133.41251 | 4967112.1 | 14890482.8 | 24800682.1 | 26.3288 | 186.7406 | 939.383 |  | -28206.2 | -87766.85 | -159739.8 | 5.631169 | 155.4273 | 888.9781 | 0 | 0 | 0
6 | 14 | 148.40508 | 4967112.2 | 14890481.8 | 24800680.5 | 26.32144 | 187.3973 | 936.9757 |  | -28206.12 | -87767.86 | -159741.5 | 5.623809 | 156.084 | 886.5709 | 0 | 0 | 0
7 | 15 | 163.401054 | 4967112.2 | 14890483.1 | 24800680.1 | 26.33737 | 186.7607 | 938.2424 |  | -28206.07 | -87766.49 | -159741.8 | 5.639733 | 155.4475 | 887.8375 | 0 | 0 | 0
8 | 16 | 178.399329 | 4967112.2 | 14890483.2 | 24800680.8 | 26.33662 | 186.6878 | 938.9953 |  | -28206.03 | -87766.43 | -159741.2 | 5.638986 | 155.3745 | 888.5905 | 0 | 0 | 0
9 | 17 | 193.405337 | 4967112.3 | 14890483.3 | 24800681.5 | 26.32012 | 186.6404 | 938.8947 |  | -28206 | -87766.35 | -159740.4 | 5.622483 | 155.3271 | 888.4898 | 0 | 0 | 0
10 | 18 | 208.402955 | 4967112.3 | 14890483.4 | 24800680.9 | 26.32947 | 186.6351 | 939.1886 |  | -28205.96 | -87766.22 | -159741 | 5.631833 | 155.3219 | 888.7837 | 0 | 0 | 0
11 | 19 | 223.40889 | 4967112.3 | 14890483.5 | 24800681.9 | 26.32215 | 186.6657 | 938.9966 |  | -28205.93 | -87766.16 | -159740.1 | 5.624513 | 155.3524 | 888.5917 | 0 | 0 | 0
12 | 20 | 238.406785 | 4967112.4 | 14890483.7 | 24800681.0 | 26.32633 | 186.6871 | 938.5219 |  | -28205.88 | -87765.9 | -159740.9 | 5.628692 | 155.3738 | 888.1171 | 0 | 0 | 0

## S_reference
| queue_id | t | f1 | f3 | f5 | g1 | g3 | g5 | temp | mark1 | mark3 | mark5 | mark7 | mark9
0 | 0 | -168637.4 | 4995318.3 | 14978249.6 | 24960422.0 | 20.69763 | 31.31326 | 50.40483 |  | 0 | 0 | 0

## R_channel
| queue_id | t | f1 | f3 | f5 | g1 | g3 | g5 | temp | delf1 | delf3 | delf5 | delg1 | delg3 | delg5 | mark1 | mark3 | mark5 | mark7 | mark9
0 | 0 | -168637.4 | 4995318.3 | 14978249.6 | 24960422.0 | 20.69763 | 31.31326 | 50.40483 |  | 0 | 0 | 0 | 0 | 0 | 0 | 0 | 0 | 0
1 | 1 | -168622.4 | 4995318.3 | 14978249.7 | 24960422.0 | 20.70161 | 31.30004 | 50.41317 |  | -0.0005577672 | 0.02440701 | 0.002248671 | 0.003977762 | -0.01322744 | 0.008334897 | 0 | 0 | 0
2 | 2 | -168607.4 | 4995318.3 | 14978249.6 | 24960421.9 | 20.70711 | 31.28239 | 50.38081 |  | -0.02016596 | 0.002140392 | -0.05747258 | 0.009475654 | -0.03087489 | -0.0240248478 | 0 | 0 | 0
3 | 3 | -168592.4 | 4995318.3 | 14978249.6 | 24960421.7 | 20.69787 | 31.29036 | 50.30583 |  | 0.009786588 | 0.01182244 | -0.2255563 | 0.0002322213 | -0.02290911 | -0.0990035413 | 0 | 0 | 0
4 | 4 | -168577.4 | 4995318.3 | 14978249.6 | 24960421.9 | 20.69219 | 31.29228 | 50.4053 |  | -0.007775445 | 0.00414989 | -0.01419495 | -0.00544473 | -0.02098193 | 0.0004699345 | 0 | 0 | 0
5 | 5 | -168562.4 | 4995318.3 | 14978249.6 | 24960421.7 | 20.69772 | 31.30287 | 50.31038 |  | 0.0123326 | 0.008181321 | -0.2218546 | 8.69987e-05 | -0.01039001 | -0.0944542688 | 0 | 0 | 0
6 | 6 | -168547.4 | 4995318.3 | 14978249.7 | 24960421.9 | 20.67634 | 31.31497 | 50.40774 |  | 0.03883574 | 0.02959809 | -0.07259989 | -0.02129054 | 0.001703987 | 0.002903234 | 0 | 0 | 0
7 | 7 | -168532.4 | 4995318.3 | 14978249.6 | 24960422.0 | 20.68714 | 31.29885 | 50.42741 |  | 0.0168563 | 0.004911711 | 0.03433704 | -0.0104926 | -0.01441222 | 0.02258256 | 0 | 0 | 0

## R_reference
| queue_id | t | f1 | f3 | f5 | g1 | g3 | g5 | temp | mark1 | mark3 | mark5 | mark7 | mark9
0 | 0 | -168637.4 | 4995318.3 | 14978249.6 | 24960422.0 | 20.69763 | 31.31326 | 50.40483 |  | 0 | 0 | 0

## time_reference
t0 | 2018-12-10 18:18:21.180000
t0_shifted | 2018-12-12 17:09:00.000000

## S_353_1
| queue_id | drho1 | drho3 | drho5 | drho7 | drho9 | drho_err1 | drho_err3 | drho_err5 | drho_err7 | drho_err9 | grho_rh1 | grho_rh3 | grho_rh5 | grho_rh7 | grho_rh9 | grho_rh_err1 | grho_rh_err3 | grho_rh_err5 | grho_rh_err7 | grho_rh_err9 | phi1 | phi3 | phi5 | phi7 | phi9 | phi_err1 | phi_err3 | phi_err5 | phi_err7 | phi_err9 | dlam_rh1 | dlam_rh3 | dlam_rh5 | dlam_rh7 | dlam_rh9 | rh1 | rh3 | rh5 | rh7 | rh9 | delf_exps1 | delf_exps3 | delf_exps5 | delf_calcs1 | delf_calcs3 | delf_calcs5 | delf_calcs7 | delf_calcs9 | delg_exps1 | delg_exps3 | delg_exps5 | delg_calcs1 | delg_calcs3 | delg_calcs5 | delg_calcs7 | delg_calcs9 | rd_exps1 | rd_exps3 | rd_exps5 | rd_calcs1 | rd_calcs3 | rd_calcs5 | rd_calcs7 | rd_calcs9
0 | 8 | 0.003554725 | 0.003554725 | 0.003554725 | 0.003554725 | 0.003554725 | 2.226048e-06 | 2.226048e-06 | 2.226048e-06 | 2.226048e-06 | 2.226048e-06 | 123826722478.5 | 123826722478.5 | 123826722478.5 | 123826722478.5 | 123826722478.5 | 176530961.3 | 176530961.3 | 176530961.3 | 176530961.3 | 176530961.3 | 0.01152263 | 0.01152263 | 0.01152263 | 0.01152263 | 0.01152263 | 0.000332908 | 0.000332908 | 0.000332908 | 0.000332908 | 0.000332908 | 0.05046088 | 0.05046088 | 0.05046088 | 0.05046088 | 0.05046088 | 0.9199266 | 0.9199266 | 0.9199266 | 0.9199266 | 0.9199266 | -28206.48 | -87768.03 | -159742.7 | -20768.88 | -88164.79 | -159731.6 | 88876.94 | 21513.47 | 5.632614 | 155.7161 | 888.6642 | 8.411751 | 503.4229 | 7057158.0 | 2882.947 | 1281.756 | 0.0001996922 | 0.001774177 | 0.005563098 | 0.0004050171 | 0.005710023 | 44.18136 | -0.03243751 | -0.05957925
1 | 9 | 0.003554716 | 0.003554716 | 0.003554716 | 0.003554716 | 0.003554716 | 2.226008e-06 | 2.226008e-06 | 2.226008e-06 | 2.226008e-06 | 2.226008e-06 | 123828955178.1 | 123828955178.1 | 123828955178.1 | 123828955178.1 | 123828955178.1 | 176530353.1 | 176530353.1 | 176530353.1 | 176530353.1 | 176530353.1 | 0.01150816 | 0.01150816 | 0.01150816 | 0.01150816 | 0.01150816 | 0.000332892 | 0.000332892 | 0.000332892 | 0.000332892 | 0.000332892 | 0.0504603 | 0.0504603 | 0.0504603 | 0.0504603 | 0.0504603 | 0.9199129 | 0.9199129 | 0.9199129 | 0.9199129 | 0.9199129 | -28206.41 | -87767.94 | -159744.3 | -20768.81 | -88164.28 | -159733 | 88875.53 | 21512.45 | 5.629027 | 155.6796 | 887.0374 | 8.400955 | 502.7819 | 7066021.5 | 2879.275 | 1280.128 | 0.0001995656 | 0.001773763 | 0.005552857 | 0.0004044986 | 0.005702785 | 44.23645 | -0.03239671 | -0.05950637
2 | 10 | 0.003554713 | 0.003554713 | 0.003554713 | 0.003554713 | 0.003554713 | 2.226082e-06 | 2.226082e-06 | 2.226082e-06 | 2.226082e-06 | 2.226082e-06 | 123825883303.1 | 123825883303.1 | 123825883303.1 | 123825883303.1 | 123825883303.1 | 176534461.2 | 176534461.2 | 176534461.2 | 176534461.2 | 176534461.2 | 0.01152281 | 0.01152281 | 0.01152281 | 0.01152281 | 0.01152281 | 0.0003329271 | 0.0003329271 | 0.0003329271 | 0.0003329271 | 0.0003329271 | 0.05046088 | 0.05046088 | 0.05046088 | 0.05046088 | 0.05046088 | 0.9199244 | 0.9199244 | 0.9199244 | 0.9199244 | 0.9199244 | -28206.37 | -87767.75 | -159742.6 | -20768.81 | -88164.51 | -159731.4 | 88876.67 | 21513.41 | 5.631105114 | 155.7427 | 888.972 | 8.411855 | 503.4291 | 7057026.9 | 2882.982 | 1281.772 | 0.0001996395 | 0.001774486 | 0.005565029 | 0.0004050234 | 0.005710111 | 44.18058 | -0.03243801 | -0.05958014
3 | 11 | 0.003552555 | 0.003552555 | 0.003552555 | 0.003552555 | 0.003552555 | 2.22599e-06 | 2.22599e-06 | 2.22599e-06 | 2.22599e-06 | 2.22599e-06 | 123858056680.1 | 123858056680.1 | 123858056680.1 | 123858056680.1 | 123858056680.1 | 176722553.4 | 176722553.4 | 176722553.4 | 176722553.4 | 176722553.4 | 0.0105909 | 0.0105909 | 0.0105909 | 0.0105909 | 0.0105909 | 0.0003333704 | 0.0003333704 | 0.0003333704 | 0.0003333704 | 0.0003333704 | 0.05042382 | 0.05042382 | 0.05042382 | 0.05042382 | 0.05042382 | 0.9205168 | 0.9205168 | 0.9205168 | 0.9205168 | 0.9205168 | -28206.33 | -87767.21 | -159741.4 | -20755.14 | -88092.26 | -159497.8 | 88745.82 | 21438.24 | 5.62987 | 155.3278 | 889.8735 | 7.714546 | 462 | 7673567.4 | 2645.642 | 1176.501 | 0.000199596 | 0.001769771 | 0.005570711 | 0.0003716934 | 0.005244502 | 48.1108 | -0.02981145 | -0.05487863
4 | 12 | 0.003554678 | 0.003554678 | 0.003554678 | 0.003554678 | 0.003554678 | 2.225657e-06 | 2.225657e-06 | 2.225657e-06 | 2.225657e-06 | 2.225657e-06 | 123826565460.2 | 123826565460.2 | 123826565460.2 | 123826565460.2 | 123826565460.2 | 176485588.1 | 176485588.1 | 176485588.1 | 176485588.1 | 176485588.1 | 0.01150685 | 0.01150685 | 0.01150685 | 0.01150685 | 0.01150685 | 0.0003327076 | 0.0003327076 | 0.0003327076 | 0.0003327076 | 0.0003327076 | 0.05046025 | 0.05046025 | 0.05046025 | 0.05046025 | 0.05046025 | 0.9199184 | 0.9199184 | 0.9199184 | 0.9199184 | 0.9199184 | -28206.23 | -87766.99 | -159741.6 | -20768.59 | -88163.32 | -159730.3 | 88874.48 | 21512.13 | 5.642483 | 155.4023 | 888.6553 | 8.39989 | 502.7187 | 7066750.8 | 2878.912 | 1279.967 | 0.0002000439 | 0.001770623 | 0.005563081 | 0.0004044516 | 0.00570213 | 44.24176 | -0.03239301 | -0.05949977
5 | 13 | 0.003554673 | 0.003554673 | 0.003554673 | 0.003554673 | 0.003554673 | 2.225688e-06 | 2.225688e-06 | 2.225688e-06 | 2.225688e-06 | 2.225688e-06 | 123825719982.2 | 123825719982.2 | 123825719982.2 | 123825719982.2 | 123825719982.2 | 176488300.8 | 176488300.8 | 176488300.8 | 176488300.8 | 176488300.8 | 0.01150941 | 0.01150941 | 0.01150941 | 0.01150941 | 0.01150941 | 0.0003327237 | 0.0003327237 | 0.0003327237 | 0.0003327237 | 0.0003327237 | 0.05046035 | 0.05046035 | 0.05046035 | 0.05046035 | 0.05046035 | 0.9199276 | 0.9199276 | 0.9199276 | 0.9199276 | 0.9199276 | -28206.2 | -87766.85 | -159739.8 | -20768.56 | -88163.25 | -159728.6 | 88874.56 | 21512.27 | 5.631169 | 155.4273 | 888.9781 | 8.401789 | 502.8314 | 7065164.8 | 2879.558 | 1280.253 | 0.0001996429 | 0.001770911 | 0.005565162 | 0.0004045435 | 0.005703413 | 44.23231 | -0.03240025 | -0.05951269
6 | 14 | 0.003554712 | 0.003554712 | 0.003554712 | 0.003554712 | 0.003554712 | 2.226521e-06 | 2.226521e-06 | 2.226521e-06 | 2.226521e-06 | 2.226521e-06 | 123828323846.6 | 123828323846.6 | 123828323846.6 | 123828323846.6 | 123828323846.6 | 176592827.7 | 176592827.7 | 176592827.7 | 176592827.7 | 176592827.7 | 0.01150983 | 0.01150983 | 0.01150983 | 0.01150983 | 0.01150983 | 0.0003331667 | 0.0003331667 | 0.0003331667 | 0.0003331667 | 0.0003331667 | 0.05046037 | 0.05046037 | 0.05046037 | 0.05046037 | 0.05046037 | 0.9199291 | 0.9199291 | 0.9199291 | 0.9199291 | 0.9199291 | -28206.12 | -87767.86 | -159741.5 | -20768.79 | -88164.21 | -159730.1 | 88875.56 | 21512.53 | 5.623809 | 156.084 | 886.5709 | 8.402193 | 502.8554 | 7064983.1 | 2879.696 | 1280.314 | 0.0001993825 | 0.001778373 | 0.005550035 | 0.0004045586 | 0.005703623 | 44.23076 | -0.03240143 | -0.05951481
7 | 15 | 0.003554657 | 0.003554657 | 0.003554657 | 0.003554657 | 0.003554657 | 2.225716e-06 | 2.225716e-06 | 2.225716e-06 | 2.225716e-06 | 2.225716e-06 | 123825649854.5 | 123825649854.5 | 123825649854.5 | 123825649854.5 | 123825649854.5 | 176492756.4 | 176492756.4 | 176492756.4 | 176492756.4 | 176492756.4 | 0.01150381 | 0.01150381 | 0.01150381 | 0.01150381 | 0.01150381 | 0.0003327421 | 0.0003327421 | 0.0003327421 | 0.0003327421 | 0.0003327421 | 0.05046013 | 0.05046013 | 0.05046013 | 0.05046013 | 0.05046013 | 0.9199111 | 0.9199111 | 0.9199111 | 0.9199111 | 0.9199111 | -28206.07 | -87766.49 | -159741.8 | -20768.46 | -88162.72 | -159730.5 | 88873.68 | 21511.8 | 5.639733 | 155.4475 | 887.8375 | 8.397577 | 502.5813 | 7068575.3 | 2878.125 | 1279.618 | 0.0001999475 | 0.001771148 | 0.005557953 | 0.0004043428 | 0.00570061 | 44.25313 | -0.03238445 | -0.05948447
8 | 16 | 0.003554661 | 0.003554661 | 0.003554661 | 0.003554661 | 0.003554661 | 2.225615e-06 | 2.225615e-06 | 2.225615e-06 | 2.225615e-06 | 2.225615e-06 | 123822653922.0 | 123822653922.0 | 123822653922.0 | 123822653922.0 | 123822653922.0 | 176475097.2 | 176475097.2 | 176475097.2 | 176475097.2 | 176475097.2 | 0.01152054 | 0.01152054 | 0.01152054 | 0.01152054 | 0.01152054 | 0.0003326827 | 0.0003326827 | 0.0003326827 | 0.0003326827 | 0.0003326827 | 0.05046079 | 0.05046079 | 0.05046079 | 0.05046079 | 0.05046079 | 0.919918 | 0.919918 | 0.919918 | 0.919918 | 0.919918 | -28206.03 | -87766.43 | -159741.2 | -20768.5 | -88163.15 | -159730.1 | 88875.16 | 21512.94 | 5.638986 | 155.3745 | 888.5905 | 8.410045 | 503.3216 | 7058309.8 | 2882.366 | 1281.499 | 0.0001999213 | 0.001770318 | 0.00556269 | 0.0004049423 | 0.005708979 | 44.18898 | -0.03243163 | -0.05956874
9 | 17 | 0.003554651 | 0.003554651 | 0.003554651 | 0.003554651 | 0.003554651 | 2.225564e-06 | 2.225564e-06 | 2.225564e-06 | 2.225564e-06 | 2.225564e-06 | 123825636989.1 | 123825636989.1 | 123825636989.1 | 123825636989.1 | 123825636989.1 | 176474393.0 | 176474393.0 | 176474393.0 | 176474393.0 | 176474393.0 | 0.01150177 | 0.01150177 | 0.01150177 | 0.01150177 | 0.01150177 | 0.0003326619 | 0.0003326619 | 0.0003326619 | 0.0003326619 | 0.0003326619 | 0.05046005 | 0.05046005 | 0.05046005 | 0.05046005 | 0.05046005 | 0.9199171 | 0.9199171 | 0.9199171 | 0.9199171 | 0.9199171 | -28206 | -87766.35 | -159740.4 | -20768.42 | -88162.53 | -159729.1 | 88873.37 | 21511.63 | 5.622483 | 155.3271 | 888.4898 | 8.396049 | 502.4906 | 7069813.7 | 2877.606 | 1279.387 | 0.0001993365 | 0.001769779 | 0.005562084 | 0.00040427 | 0.005699594 | 44.26127 | -0.03237872 | -0.05947423
10 | 18 | 0.003554636 | 0.003554636 | 0.003554636 | 0.003554636 | 0.003554636 | 2.225569e-06 | 2.225569e-06 | 2.225569e-06 | 2.225569e-06 | 2.225569e-06 | 123829450541.7 | 123829450541.7 | 123829450541.7 | 123829450541.7 | 123829450541.7 | 176482317.4 | 176482317.4 | 176482317.4 | 176482317.4 | 176482317.4 | 0.01147717 | 0.01147717 | 0.01147717 | 0.01147717 | 0.01147717 | 0.0003326734 | 0.0003326734 | 0.0003326734 | 0.0003326734 | 0.0003326734 | 0.05045907 | 0.05045907 | 0.05045907 | 0.05045907 | 0.05045907 | 0.9199071 | 0.9199071 | 0.9199071 | 0.9199071 | 0.9199071 | -28205.96 | -87766.22 | -159741 | -20768.31 | -88161.68 | -159729.3 | 88870.98 | 21509.9 | 5.631833 | 155.3219 | 888.7837 | 8.377704 | 501.4014 | 7084945.8 | 2871.365 | 1276.62 | 0.0001996682 | 0.001769723 | 0.005563904 | 0.0004033888 | 0.005687294 | 44.35595 | -0.03230937 | -0.05935036
11 | 19 | 0.003554652 | 0.003554652 | 0.003554652 | 0.003554652 | 0.003554652 | 2.225585e-06 | 2.225585e-06 | 2.225585e-06 | 2.225585e-06 | 2.225585e-06 | 123821143623.1 | 123821143623.1 | 123821143623.1 | 123821143623.1 | 123821143623.1 | 176469478.0 | 176469478.0 | 176469478.0 | 176469478.0 | 176469478.0 | 0.01152502 | 0.01152502 | 0.01152502 | 0.01152502 | 0.01152502 | 0.0003326661 | 0.0003326661 | 0.0003326661 | 0.0003326661 | 0.0003326661 | 0.05046097 | 0.05046097 | 0.05046097 | 0.05046097 | 0.05046097 | 0.9199224 | 0.9199224 | 0.9199224 | 0.9199224 | 0.9199224 | -28205.93 | -87766.16 | -159740.1 | -20768.45 | -88163.02 | -159729.1 | 88875.31 | 21513.18 | 5.624513 | 155.3524 | 888.5917 | 8.413356 | 503.5182 | 7055548.4 | 2883.493 | 1281.998 | 0.0001994089 | 0.001770072 | 0.005562735 | 0.0004051027 | 0.005711217 | 44.17197 | -0.03244425 | -0.05959128
12 | 20 | 0.003554631 | 0.003554631 | 0.003554631 | 0.003554631 | 0.003554631 | 2.225624e-06 | 2.225624e-06 | 2.225624e-06 | 2.225624e-06 | 2.225624e-06 | 123824890261.6 | 123824890261.6 | 123824890261.6 | 123824890261.6 | 123824890261.6 | 176481927.7 | 176481927.7 | 176481927.7 | 176481927.7 | 176481927.7 | 0.01149861 | 0.01149861 | 0.01149861 | 0.01149861 | 0.01149861 | 0.0003326973 | 0.0003326973 | 0.0003326973 | 0.0003326973 | 0.0003326973 | 0.05045992 | 0.05045992 | 0.05045992 | 0.05045992 | 0.05045992 | 0.919909 | 0.919909 | 0.919909 | 0.919909 | 0.919909 | -28205.88 | -87765.9 | -159740.9 | -20768.31 | -88161.98 | -159729.5 | 88872.62 | 21511.3 | 5.628692 | 155.3738 | 888.1171 | 8.39365 | 502.3481 | 7071719.4 | 2876.789 | 1279.025 | 0.0001995574 | 0.001770321 | 0.005559733 | 0.0004041567 | 0.005698013 | 44.27308 | -0.0323698 | -0.05945832

## S_353_3
| queue_id | drho1 | drho3 | drho5 | drho7 | drho9 | drho_err1 | drho_err3 | drho_err5 | drho_err7 | drho_err9 | grho_rh1 | grho_rh3 | grho_rh5 | grho_rh7 | grho_rh9 | grho_rh_err1 | grho_rh_err3 | grho_rh_err5 | grho_rh_err7 | grho_rh_err9 | phi1 | phi3 | phi5 | phi7 | phi9 | phi_err1 | phi_err3 | phi_err5 | phi_err7 | phi_err9 | dlam_rh1 | dlam_rh3 | dlam_rh5 | dlam_rh7 | dlam_rh9 | rh1 | rh3 | rh5 | rh7 | rh9 | delf_exps1 | delf_exps3 | delf_exps5 | delf_calcs1 | delf_calcs3 | delf_calcs5 | delf_calcs7 | delf_calcs9 | delg_exps1 | delg_exps3 | delg_exps5 | delg_calcs1 | delg_calcs3 | delg_calcs5 | delg_calcs7 | delg_calcs9 | rd_exps1 | rd_exps3 | rd_exps5 | rd_calcs1 | rd_calcs3 | rd_calcs5 | rd_calcs7 | rd_calcs9
0 | 8 | 0.004946578 | 0.004946578 | 0.004946578 | 0.004946578 | 0.004946578 | 4.702732e-06 | 4.702732e-06 | 4.702732e-06 | 4.702732e-06 | 4.702732e-06 | 1603977858399.6 | 1603977858399.6 | 1603977858399.6 | 1603977858399.6 | 1603977858399.6 | 15844982557.3 | 15844982557.3 | 15844982557.3 | 15844982557.3 | 15844982557.3 | 0.03689449 | 0.03689449 | 0.03689449 | 0.03689449 | 0.03689449 | 0.003382372 | 0.003382372 | 0.003382372 | 0.003382372 | 0.003382372 | 0.05852161 | 0.05852161 | 0.05852161 | 0.05852161 | 0.05852161 | 0.915723 | 0.915723 | 0.915723 | 0.915723 | 0.915723 | -28206.48 | -87768.03 | -159742.7 | -28072.51 | -87768.03 | -159742.7 | -260547.3 | -435548.8 | 5.632614 | 155.7161 | 888.6642 | 5.441297 | 155.7161 | 871.4058 | 3370.318 | 12881.8 | 0.0001996922 | 0.001774177 | 0.005563098 | 0.0001938301 | 0.001774177 | 0.005455059 | 0.01293553 | 0.02957603
1 | 9 | 0.004946548 | 0.004946548 | 0.004946548 | 0.004946548 | 0.004946548 | 4.702407e-06 | 4.702407e-06 | 4.702407e-06 | 4.702407e-06 | 4.702407e-06 | 1603791350319.0 | 1603791350319.0 | 1603791350319.0 | 1603791350319.0 | 1603791350319.0 | 15838337498.0 | 15838337498.0 | 15838337498.0 | 15838337498.0 | 15838337498.0 | 0.03688177 | 0.03688177 | 0.03688177 | 0.03688177 | 0.03688177 | 0.00338177 | 0.00338177 | 0.00338177 | 0.00338177 | 0.00338177 | 0.05852466 | 0.05852466 | 0.05852466 | 0.05852466 | 0.05852466 | 0.9157126 | 0.9157126 | 0.9157126 | 0.9157126 | 0.9157126 | -28206.41 | -87767.94 | -159744.3 | -28072.35 | -87767.94 | -159744.3 | -260556.3 | -435587.7 | 5.629027 | 155.6796 | 887.0374 | 5.439886 | 155.6796 | 871.2304 | 3369.838 | 12881.55 | 0.0001995656 | 0.001773763 | 0.005552857 | 0.0001937809 | 0.001773763 | 0.005453904 | 0.01293324 | 0.02957281
2 | 10 | 0.004946556 | 0.004946556 | 0.004946556 | 0.004946556 | 0.004946556 | 4.702817e-06 | 4.702817e-06 | 4.702817e-06 | 4.702817e-06 | 4.702817e-06 | 1603918376666.1 | 1603918376666.1 | 1603918376666.1 | 1603918376666.1 | 1603918376666.1 | 15844729299.4 | 15844729299.4 | 15844729299.4 | 15844729299.4 | 15844729299.4 | 0.03689981 | 0.03689981 | 0.03689981 | 0.03689981 | 0.03689981 | 0.003382454 | 0.003382454 | 0.003382454 | 0.003382454 | 0.003382454 | 0.05852242 | 0.05852242 | 0.05852242 | 0.05852242 | 0.05852242 | 0.9157208 | 0.9157208 | 0.9157208 | 0.9157208 | 0.9157208 | -28206.37 | -87767.75 | -159742.6 | -28072.38 | -87767.75 | -159742.6 | -260548.3 | -435554.3 | 5.631105114 | 155.7427 | 888.972 | 5.442244 | 155.7427 | 871.5572 | 3370.932 | 12884.39 | 0.0001996395 | 0.001774486 | 0.005565029 | 0.0001938647 | 0.001774486 | 0.005456012 | 0.01293784 | 0.02958159
3 | 11 | 0.004946545 | 0.004946545 | 0.004946545 | 0.004946545 | 0.004946545 | 4.701866e-06 | 4.701866e-06 | 4.701866e-06 | 4.701866e-06 | 4.701866e-06 | 1604048009397.2 | 1604048009397.2 | 1604048009397.2 | 1604048009397.2 | 1604048009397.2 | 15845141977.1 | 15845141977.1 | 15845141977.1 | 15845141977.1 | 15845141977.1 | 0.03680504 | 0.03680504 | 0.03680504 | 0.03680504 | 0.03680504 | 0.003380146 | 0.003380146 | 0.003380146 | 0.003380146 | 0.003380146 | 0.05851998 | 0.05851998 | 0.05851998 | 0.05851998 | 0.05851998 | 0.9157216 | 0.9157216 | 0.9157216 | 0.9157216 | 0.9157216 | -28206.33 | -87767.21 | -159741.4 | -28072.29 | -87767.21 | -159741.4 | -260547.8 | -435563.3 | 5.62987 | 155.3278 | 889.8735 | 5.42722 | 155.3278 | 869.276 | 3362.254 | 12852.11 | 0.000199596 | 0.001769771 | 0.005570711 | 0.0001933301 | 0.001769771 | 0.005441769 | 0.01290456 | 0.02950688
4 | 12 | 0.004946522 | 0.004946522 | 0.004946522 | 0.004946522 | 0.004946522 | 4.701909e-06 | 4.701909e-06 | 4.701909e-06 | 4.701909e-06 | 4.701909e-06 | 1603958234497.1 | 1603958234497.1 | 1603958234497.1 | 1603958234497.1 | 1603958234497.1 | 15842178885.6 | 15842178885.6 | 15842178885.6 | 15842178885.6 | 15842178885.6 | 0.03682096 | 0.03682096 | 0.03682096 | 0.03682096 | 0.03682096 | 0.003380458 | 0.003380458 | 0.003380458 | 0.003380458 | 0.003380458 | 0.05852133 | 0.05852133 | 0.05852133 | 0.05852133 | 0.05852133 | 0.9157185 | 0.9157185 | 0.9157185 | 0.9157185 | 0.9157185 | -28206.23 | -87766.99 | -159741.6 | -28072.17 | -87766.99 | -159741.6 | -260549.5 | -435570.8 | 5.642483 | 155.4023 | 888.6553 | 5.429892 | 155.4023 | 869.6924 | 3363.89 | 12858.62 | 0.0002000439 | 0.001770623 | 0.005563081 | 0.0001934262 | 0.001770623 | 0.005444371 | 0.01291075 | 0.02952132
5 | 13 | 0.004946534 | 0.004946534 | 0.004946534 | 0.004946534 | 0.004946534 | 4.702058e-06 | 4.702058e-06 | 4.702058e-06 | 4.702058e-06 | 4.702058e-06 | 1604102187027.6 | 1604102187027.6 | 1604102187027.6 | 1604102187027.6 | 1604102187027.6 | 15845838682.4 | 15845838682.4 | 15845838682.4 | 15845838682.4 | 15845838682.4 | 0.03683028 | 0.03683028 | 0.03683028 | 0.03683028 | 0.03683028 | 0.003380922 | 0.003380922 | 0.003380922 | 0.003380922 | 0.003380922 | 0.05851885 | 0.05851885 | 0.05851885 | 0.05851885 | 0.05851885 | 0.915727 | 0.915727 | 0.915727 | 0.915727 | 0.915727 | -28206.2 | -87766.85 | -159739.8 | -28072.23 | -87766.85 | -159739.8 | -260541.6 | -435538.5 | 5.631169 | 155.4273 | 888.9781 | 5.43087 | 155.4273 | 869.8096 | 3364.185 | 12858.49 | 0.0001996429 | 0.001770911 | 0.005565162 | 0.0001934606 | 0.001770911 | 0.005445163 | 0.01291227 | 0.0295232
6 | 14 | 0.004946566 | 0.004946566 | 0.004946566 | 0.004946566 | 0.004946566 | 4.703479e-06 | 4.703479e-06 | 4.703479e-06 | 4.703479e-06 | 4.703479e-06 | 1603947338223.5 | 1603947338223.5 | 1603947338223.5 | 1603947338223.5 | 1603947338223.5 | 15844463315.3 | 15844463315.3 | 15844463315.3 | 15844463315.3 | 15844463315.3 | 0.03698123 | 0.03698123 | 0.03698123 | 0.03698123 | 0.03698123 | 0.003384655 | 0.003384655 | 0.003384655 | 0.003384655 | 0.003384655 | 0.05852197 | 0.05852197 | 0.05852197 | 0.05852197 | 0.05852197 | 0.9157281 | 0.9157281 | 0.9157281 | 0.9157281 | 0.9157281 | -28206.12 | -87767.86 | -159741.5 | -28072.45 | -87767.86 | -159741.5 | -260540.8 | -435516.4 | 5.623809 | 156.084 | 886.5709 | 5.454675 | 156.084 | 873.4148 | 3377.856 | 12908.99 | 0.0001993825 | 0.001778373 | 0.005550035 | 0.000194307 | 0.001778373 | 0.005467677 | 0.01296479 | 0.02964064
7 | 15 | 0.004946474 | 0.004946474 | 0.004946474 | 0.004946474 | 0.004946474 | 4.701898e-06 | 4.701898e-06 | 4.701898e-06 | 4.701898e-06 | 4.701898e-06 | 1603799142877.5 | 1603799142877.5 | 1603799142877.5 | 1603799142877.5 | 1603799142877.5 | 15838410329.7 | 15838410329.7 | 15838410329.7 | 15838410329.7 | 15838410329.7 | 0.03682874 | 0.03682874 | 0.03682874 | 0.03682874 | 0.03682874 | 0.003380478 | 0.003380478 | 0.003380478 | 0.003380478 | 0.003380478 | 0.05852367 | 0.05852367 | 0.05852367 | 0.05852367 | 0.05852367 | 0.9157118 | 0.9157118 | 0.9157118 | 0.9157118 | 0.9157118 | -28206.07 | -87766.49 | -159741.8 | -28071.92 | -87766.49 | -159741.8 | -260553.7 | -435591.2 | 5.639733 | 155.4475 | 887.8375 | 5.431474 | 155.4475 | 869.9568 | 3365.013 | 12863.77 | 0.0001999475 | 0.001771148 | 0.005557953 | 0.0001934843 | 0.001771148 | 0.005446017 | 0.01291486 | 0.02953174
8 | 16 | 0.004946482 | 0.004946482 | 0.004946482 | 0.004946482 | 0.004946482 | 4.701811e-06 | 4.701811e-06 | 4.701811e-06 | 4.701811e-06 | 4.701811e-06 | 1603881685577.9 | 1603881685577.9 | 1603881685577.9 | 1603881685577.9 | 1603881685577.9 | 15840615774.3 | 15840615774.3 | 15840615774.3 | 15840615774.3 | 15840615774.3 | 0.03681336 | 0.03681336 | 0.03681336 | 0.03681336 | 0.03681336 | 0.003380191 | 0.003380191 | 0.003380191 | 0.003380191 | 0.003380191 | 0.05852227 | 0.05852227 | 0.05852227 | 0.05852227 | 0.05852227 | 0.9157151 | 0.9157151 | 0.9157151 | 0.9157151 | 0.9157151 | -28206.03 | -87766.43 | -159741.2 | -28071.95 | -87766.43 | -159741.2 | -260551 | -435581.5 | 5.638986 | 155.3745 | 888.5905 | 5.428858 | 155.3745 | 869.5479 | 3363.402 | 12857.32 | 0.0001999213 | 0.001770318 | 0.00556269 | 0.0001933908 | 0.001770318 | 0.005443481 | 0.01290881 | 0.0295176
9 | 17 | 0.004946488 | 0.004946488 | 0.004946488 | 0.004946488 | 0.004946488 | 4.701701e-06 | 4.701701e-06 | 4.701701e-06 | 4.701701e-06 | 4.701701e-06 | 1603954381236.0 | 1603954381236.0 | 1603954381236.0 | 1603954381236.0 | 1603954381236.0 | 15841465677.7 | 15841465677.7 | 15841465677.7 | 15841465677.7 | 15841465677.7 | 0.03680384 | 0.03680384 | 0.03680384 | 0.03680384 | 0.03680384 | 0.003380044 | 0.003380044 | 0.003380044 | 0.003380044 | 0.003380044 | 0.05852101 | 0.05852101 | 0.05852101 | 0.05852101 | 0.05852101 | 0.9157183 | 0.9157183 | 0.9157183 | 0.9157183 | 0.9157183 | -28206 | -87766.35 | -159740.4 | -28071.98 | -87766.35 | -159740.4 | -260548.1 | -435571 | 5.622483 | 155.3271 | 888.4898 | 5.427167 | 155.3271 | 869.2797 | 3362.326 | 12852.86 | 0.0001993365 | 0.001769779 | 0.005562084 | 0.0001933304 | 0.001769779 | 0.005441826 | 0.01290482 | 0.02950807
10 | 18 | 0.004946469 | 0.004946469 | 0.004946469 | 0.004946469 | 0.004946469 | 4.701688e-06 | 4.701688e-06 | 4.701688e-06 | 4.701688e-06 | 4.701688e-06 | 1603863430321.1 | 1603863430321.1 | 1603863430321.1 | 1603863430321.1 | 1603863430321.1 | 15840197450.2 | 15840197450.2 | 15840197450.2 | 15840197450.2 | 15840197450.2 | 0.03680073 | 0.03680073 | 0.03680073 | 0.03680073 | 0.03680073 | 0.003379844 | 0.003379844 | 0.003379844 | 0.003379844 | 0.003379844 | 0.05852245 | 0.05852245 | 0.05852245 | 0.05852245 | 0.05852245 | 0.9157136 | 0.9157136 | 0.9157136 | 0.9157136 | 0.9157136 | -28205.96 | -87766.22 | -159741 | -28071.87 | -87766.22 | -159741 | -260551.8 | -435587.7 | 5.631833 | 155.3219 | 888.7837 | 5.426939 | 155.3219 | 869.2622 | 3362.343 | 12853.61 | 0.0001996682 | 0.001769723 | 0.005563904 | 0.000193323 | 0.001769723 | 0.005441697 | 0.0129047 | 0.02950866
11 | 19 | 0.004946477 | 0.004946477 | 0.004946477 | 0.004946477 | 0.004946477 | 4.701777e-06 | 4.701777e-06 | 4.701777e-06 | 4.701777e-06 | 4.701777e-06 | 1603942089233.6 | 1603942089233.6 | 1603942089233.6 | 1603942089233.6 | 1603942089233.6 | 15841734205.5 | 15841734205.5 | 15841734205.5 | 15841734205.5 | 15841734205.5 | 0.03680981 | 0.03680981 | 0.03680981 | 0.03680981 | 0.03680981 | 0.003380201 | 0.003380201 | 0.003380201 | 0.003380201 | 0.003380201 | 0.0585211 | 0.0585211 | 0.0585211 | 0.0585211 | 0.0585211 | 0.9157184 | 0.9157184 | 0.9157184 | 0.9157184 | 0.9157184 | -28205.93 | -87766.16 | -159740.1 | -28071.91 | -87766.16 | -159740.1 | -260547.3 | -435568.7 | 5.624513 | 155.3524 | 888.5917 | 5.428088 | 155.3524 | 869.4186 | 3362.851 | 12854.78 | 0.0001994089 | 0.001770072 | 0.005562735 | 0.0001933636 | 0.001770072 | 0.005442708 | 0.01290687 | 0.02951264
12 | 20 | 0.004946441 | 0.004946441 | 0.004946441 | 0.004946441 | 0.004946441 | 4.701734e-06 | 4.701734e-06 | 4.701734e-06 | 4.701734e-06 | 4.701734e-06 | 1603780693445.5 | 1603780693445.5 | 1603780693445.5 | 1603780693445.5 | 1603780693445.5 | 15838134039.1 | 15838134039.1 | 15838134039.1 | 15838134039.1 | 15838134039.1 | 0.03681159 | 0.03681159 | 0.03681159 | 0.03681159 | 0.03681159 | 0.003380041 | 0.003380041 | 0.003380041 | 0.003380041 | 0.003380041 | 0.05852362 | 0.05852362 | 0.05852362 | 0.05852362 | 0.05852362 | 0.9157107 | 0.9157107 | 0.9157107 | 0.9157107 | 0.9157107 | -28205.88 | -87765.9 | -159740.9 | -28071.73 | -87765.9 | -159740.9 | -260553.2 | -435594.8 | 5.628692 | 155.3738 | 888.1171 | 5.428797 | 155.3738 | 869.5545 | 3363.505 | 12858.33 | 0.0001995574 | 0.001770321 | 0.005559733 | 0.0001933902 | 0.001770321 | 0.005443529 | 0.01290909 | 0.02951902

## S_353_5
| queue_id | drho1 | drho3 | drho5 | drho7 | drho9 | drho_err1 | drho_err3 | drho_err5 | drho_err7 | drho_err9 | grho_rh1 | grho_rh3 | grho_rh5 | grho_rh7 | grho_rh9 | grho_rh_err1 | grho_rh_err3 | grho_rh_err5 | grho_rh_err7 | grho_rh_err9 | phi1 | phi3 | phi5 | phi7 | phi9 | phi_err1 | phi_err3 | phi_err5 | phi_err7 | phi_err9 | dlam_rh1 | dlam_rh3 | dlam_rh5 | dlam_rh7 | dlam_rh9 | rh1 | rh3 | rh5 | rh7 | rh9 | delf_exps1 | delf_exps3 | delf_exps5 | delf_calcs1 | delf_calcs3 | delf_calcs5 | delf_calcs7 | delf_calcs9 | delg_exps1 | delg_exps3 | delg_exps5 | delg_calcs1 | delg_calcs3 | delg_calcs5 | delg_calcs7 | delg_calcs9 | rd_exps1 | rd_exps3 | rd_exps5 | rd_calcs1 | rd_calcs3 | rd_calcs5 | rd_calcs7 | rd_calcs9
0 | 8 | 0.004946578 | 0.004946578 | 0.004946578 | 0.004946578 | 0.004946578 | 4.702731e-06 | 4.702731e-06 | 4.702731e-06 | 4.702731e-06 | 4.702731e-06 | 1634494126715.2 | 1634494126715.2 | 1634494126715.2 | 1634494126715.2 | 1634494126715.2 | 15762930154.3 | 15762930154.3 | 15762930154.3 | 15762930154.3 | 15762930154.3 | 0.03689449 | 0.03689449 | 0.03689449 | 0.03689449 | 0.03689449 | 0.003382372 | 0.003382372 | 0.003382372 | 0.003382372 | 0.003382372 | 0.09662121 | 0.09662121 | 0.09662121 | 0.09662121 | 0.09662121 | 0.915723 | 0.915723 | 0.915723 | 0.915723 | 0.915723 | -28206.48 | -87768.03 | -159742.7 | -28072.51 | -87768.03 | -159742.7 | -260547.3 | -435548.8 | 5.632614 | 155.7161 | 888.6642 | 5.441297 | 155.7161 | 871.4058 | 3370.318 | 12881.8 | 0.0001996922 | 0.001774177 | 0.005563098 | 0.0001938301 | 0.001774177 | 0.005455059 | 0.01293553 | 0.02957603
1 | 9 | 0.004946548 | 0.004946548 | 0.004946548 | 0.004946548 | 0.004946548 | 4.702406e-06 | 4.702406e-06 | 4.702406e-06 | 4.702406e-06 | 4.702406e-06 | 1634293453077.2 | 1634293453077.2 | 1634293453077.2 | 1634293453077.2 | 1634293453077.2 | 15755965665.5 | 15755965665.5 | 15755965665.5 | 15755965665.5 | 15755965665.5 | 0.03688177 | 0.03688177 | 0.03688177 | 0.03688177 | 0.03688177 | 0.00338177 | 0.00338177 | 0.00338177 | 0.00338177 | 0.00338177 | 0.09662657 | 0.09662657 | 0.09662657 | 0.09662657 | 0.09662657 | 0.9157126 | 0.9157126 | 0.9157126 | 0.9157126 | 0.9157126 | -28206.41 | -87767.94 | -159744.3 | -28072.35 | -87767.94 | -159744.3 | -260556.3 | -435587.7 | 5.629027 | 155.6796 | 887.0374 | 5.439886 | 155.6796 | 871.2304 | 3369.838 | 12881.55 | 0.0001995656 | 0.001773763 | 0.005552857 | 0.0001937809 | 0.001773763 | 0.005453904 | 0.01293324 | 0.02957281
2 | 10 | 0.004946556 | 0.004946556 | 0.004946556 | 0.004946556 | 0.004946556 | 4.702817e-06 | 4.702817e-06 | 4.702817e-06 | 4.702817e-06 | 4.702817e-06 | 1634437960678.8 | 1634437960678.8 | 1634437960678.8 | 1634437960678.8 | 1634437960678.8 | 15762749524.9 | 15762749524.9 | 15762749524.9 | 15762749524.9 | 15762749524.9 | 0.03689981 | 0.03689981 | 0.03689981 | 0.03689981 | 0.03689981 | 0.003382454 | 0.003382454 | 0.003382454 | 0.003382454 | 0.003382454 | 0.09662243 | 0.09662243 | 0.09662243 | 0.09662243 | 0.09662243 | 0.9157208 | 0.9157208 | 0.9157208 | 0.9157208 | 0.9157208 | -28206.37 | -87767.75 | -159742.6 | -28072.38 | -87767.75 | -159742.6 | -260548.3 | -435554.3 | 5.631105114 | 155.7427 | 888.972 | 5.442244 | 155.7427 | 871.5572 | 3370.932 | 12884.39 | 0.0001996395 | 0.001774486 | 0.005565029 | 0.0001938647 | 0.001774486 | 0.005456012 | 0.01293784 | 0.02958159
3 | 11 | 0.004946545 | 0.004946545 | 0.004946545 | 0.004946545 | 0.004946545 | 4.701864e-06 | 4.701864e-06 | 4.701864e-06 | 4.701864e-06 | 4.701864e-06 | 1634490929710.3 | 1634490929710.3 | 1634490929710.3 | 1634490929710.3 | 1634490929710.3 | 15762773033.8 | 15762773033.8 | 15762773033.8 | 15762773033.8 | 15762773033.8 | 0.03680504 | 0.03680504 | 0.03680504 | 0.03680504 | 0.03680504 | 0.003380146 | 0.003380146 | 0.003380146 | 0.003380146 | 0.003380146 | 0.09662074 | 0.09662074 | 0.09662074 | 0.09662074 | 0.09662074 | 0.9157216 | 0.9157216 | 0.9157216 | 0.9157216 | 0.9157216 | -28206.33 | -87767.21 | -159741.4 | -28072.29 | -87767.21 | -159741.4 | -260547.8 | -435563.3 | 5.62987 | 155.3278 | 889.8735 | 5.42722 | 155.3278 | 869.276 | 3362.254 | 12852.11 | 0.000199596 | 0.001769771 | 0.005570711 | 0.0001933301 | 0.001769771 | 0.005441769 | 0.01290456 | 0.02950688
4 | 12 | 0.004946522 | 0.004946522 | 0.004946522 | 0.004946522 | 0.004946522 | 4.70191e-06 | 4.70191e-06 | 4.70191e-06 | 4.70191e-06 | 4.70191e-06 | 1634412738198.8 | 1634412738198.8 | 1634412738198.8 | 1634412738198.8 | 1634412738198.8 | 15759735038.5 | 15759735038.5 | 15759735038.5 | 15759735038.5 | 15759735038.5 | 0.03682096 | 0.03682096 | 0.03682096 | 0.03682096 | 0.03682096 | 0.003380458 | 0.003380458 | 0.003380458 | 0.003380458 | 0.003380458 | 0.09662258 | 0.09662258 | 0.09662258 | 0.09662258 | 0.09662258 | 0.9157185 | 0.9157185 | 0.9157185 | 0.9157185 | 0.9157185 | -28206.23 | -87766.99 | -159741.6 | -28072.17 | -87766.99 | -159741.6 | -260549.5 | -435570.8 | 5.642483 | 155.4023 | 888.6553 | 5.429892 | 155.4023 | 869.6924 | 3363.89 | 12858.62 | 0.0002000439 | 0.001770623 | 0.005563081 | 0.0001934262 | 0.001770623 | 0.005444371 | 0.01291075 | 0.02952132
5 | 13 | 0.004946534 | 0.004946534 | 0.004946534 | 0.004946534 | 0.004946534 | 4.702058e-06 | 4.702058e-06 | 4.702058e-06 | 4.702058e-06 | 4.702058e-06 | 1634567209673.7 | 1634567209673.7 | 1634567209673.7 | 1634567209673.7 | 1634567209673.7 | 15763507004.3 | 15763507004.3 | 15763507004.3 | 15763507004.3 | 15763507004.3 | 0.03683028 | 0.03683028 | 0.03683028 | 0.03683028 | 0.03683028 | 0.003380922 | 0.003380922 | 0.003380922 | 0.003380922 | 0.003380922 | 0.09661824 | 0.09661824 | 0.09661824 | 0.09661824 | 0.09661824 | 0.915727 | 0.915727 | 0.915727 | 0.915727 | 0.915727 | -28206.2 | -87766.85 | -159739.8 | -28072.23 | -87766.85 | -159739.8 | -260541.6 | -435538.5 | 5.631169 | 155.4273 | 888.9781 | 5.43087 | 155.4273 | 869.8096 | 3364.185 | 12858.49 | 0.0001996429 | 0.001770911 | 0.005565162 | 0.0001934606 | 0.001770911 | 0.005445163 | 0.01291227 | 0.0295232
6 | 14 | 0.004946566 | 0.004946566 | 0.004946566 | 0.004946566 | 0.004946566 | 4.703478e-06 | 4.703478e-06 | 4.703478e-06 | 4.703478e-06 | 4.703478e-06 | 1634535449100.1 | 1634535449100.1 | 1634535449100.1 | 1634535449100.1 | 1634535449100.1 | 15762602998.4 | 15762602998.4 | 15762602998.4 | 15762602998.4 | 15762602998.4 | 0.03698123 | 0.03698123 | 0.03698123 | 0.03698123 | 0.03698123 | 0.003384655 | 0.003384655 | 0.003384655 | 0.003384655 | 0.003384655 | 0.09661968 | 0.09661968 | 0.09661968 | 0.09661968 | 0.09661968 | 0.9157281 | 0.9157281 | 0.9157281 | 0.9157281 | 0.9157281 | -28206.12 | -87767.86 | -159741.5 | -28072.45 | -87767.86 | -159741.5 | -260540.8 | -435516.4 | 5.623809 | 156.084 | 886.5709 | 5.454675 | 156.084 | 873.4148 | 3377.856 | 12908.99 | 0.0001993825 | 0.001778373 | 0.005550035 | 0.000194307 | 0.001778373 | 0.005467677 | 0.01296479 | 0.02964064
7 | 15 | 0.004946474 | 0.004946474 | 0.004946474 | 0.004946474 | 0.004946474 | 4.701898e-06 | 4.701898e-06 | 4.701898e-06 | 4.701898e-06 | 4.701898e-06 | 1634257120793.7 | 1634257120793.7 | 1634257120793.7 | 1634257120793.7 | 1634257120793.7 | 15755871677.8 | 15755871677.8 | 15755871677.8 | 15755871677.8 | 15755871677.8 | 0.03682874 | 0.03682874 | 0.03682874 | 0.03682874 | 0.03682874 | 0.003380478 | 0.003380478 | 0.003380478 | 0.003380478 | 0.003380478 | 0.09662624 | 0.09662624 | 0.09662624 | 0.09662624 | 0.09662624 | 0.9157118 | 0.9157118 | 0.9157118 | 0.9157118 | 0.9157118 | -28206.07 | -87766.49 | -159741.8 | -28071.92 | -87766.49 | -159741.8 | -260553.7 | -435591.2 | 5.639733 | 155.4475 | 887.8375 | 5.431474 | 155.4475 | 869.9568 | 3365.013 | 12863.77 | 0.0001999475 | 0.001771148 | 0.005557953 | 0.0001934843 | 0.001771148 | 0.005446017 | 0.01291486 | 0.02953174
8 | 16 | 0.004946482 | 0.004946482 | 0.004946482 | 0.004946482 | 0.004946482 | 4.701811e-06 | 4.701811e-06 | 4.701811e-06 | 4.701811e-06 | 4.701811e-06 | 1634328391375.8 | 1634328391375.8 | 1634328391375.8 | 1634328391375.8 | 1634328391375.8 | 15758111770.4 | 15758111770.4 | 15758111770.4 | 15758111770.4 | 15758111770.4 | 0.03681336 | 0.03681336 | 0.03681336 | 0.03681336 | 0.03681336 | 0.003380191 | 0.003380191 | 0.003380191 | 0.003380191 | 0.003380191 | 0.09662431 | 0.09662431 | 0.09662431 | 0.09662431 | 0.09662431 | 0.9157151 | 0.9157151 | 0.9157151 | 0.9157151 | 0.9157151 | -28206.03 | -87766.43 | -159741.2 | -28071.95 | -87766.43 | -159741.2 | -260551 | -435581.5 | 5.638986 | 155.3745 | 888.5905 | 5.428858 | 155.3745 | 869.5479 | 3363.402 | 12857.32 | 0.0001999213 | 0.001770318 | 0.00556269 | 0.0001933908 | 0.001770318 | 0.005443481 | 0.01290881 | 0.0295176
9 | 17 | 0.004946488 | 0.004946488 | 0.004946488 | 0.004946488 | 0.004946488 | 4.701701e-06 | 4.701701e-06 | 4.701701e-06 | 4.701701e-06 | 4.701701e-06 | 1634394521470.4 | 1634394521470.4 | 1634394521470.4 | 1634394521470.4 | 1634394521470.4 | 15758901403.1 | 15758901403.1 | 15758901403.1 | 15758901403.1 | 15758901403.1 | 0.03680384 | 0.03680384 | 0.03680384 | 0.03680384 | 0.03680384 | 0.003380044 | 0.003380044 | 0.003380044 | 0.003380044 | 0.003380044 | 0.09662247 | 0.09662247 | 0.09662247 | 0.09662247 | 0.09662247 | 0.9157183 | 0.9157183 | 0.9157183 | 0.9157183 | 0.9157183 | -28206 | -87766.35 | -159740.4 | -28071.98 | -87766.35 | -159740.4 | -260548.1 | -435571 | 5.622483 | 155.3271 | 888.4898 | 5.427167 | 155.3271 | 869.2797 | 3362.326 | 12852.86 | 0.0001993365 | 0.001769779 | 0.005562084 | 0.0001933304 | 0.001769779 | 0.005441826 | 0.01290482 | 0.02950807
10 | 18 | 0.004946469 | 0.004946469 | 0.004946469 | 0.004946469 | 0.004946469 | 4.701688e-06 | 4.701688e-06 | 4.701688e-06 | 4.701688e-06 | 4.701688e-06 | 1634299251988.6 | 1634299251988.6 | 1634299251988.6 | 1634299251988.6 | 1634299251988.6 | 15757646497.9 | 15757646497.9 | 15757646497.9 | 15757646497.9 | 15757646497.9 | 0.03680073 | 0.03680073 | 0.03680073 | 0.03680073 | 0.03680073 | 0.003379844 | 0.003379844 | 0.003379844 | 0.003379844 | 0.003379844 | 0.09662492 | 0.09662492 | 0.09662492 | 0.09662492 | 0.09662492 | 0.9157136 | 0.9157136 | 0.9157136 | 0.9157136 | 0.9157136 | -28205.96 | -87766.22 | -159741 | -28071.87 | -87766.22 | -159741 | -260551.8 | -435587.7 | 5.631833 | 155.3219 | 888.7837 | 5.426939 | 155.3219 | 869.2622 | 3362.343 | 12853.61 | 0.0001996682 | 0.001769723 | 0.005563904 | 0.000193323 | 0.001769723 | 0.005441697 | 0.0129047 | 0.02950866
11 | 19 | 0.004946477 | 0.004946477 | 0.004946477 | 0.004946477 | 0.004946477 | 4.701777e-06 | 4.701777e-06 | 4.701777e-06 | 4.701777e-06 | 4.701777e-06 | 1634386977903.7 | 1634386977903.7 | 1634386977903.7 | 1634386977903.7 | 1634386977903.7 | 15759219305.4 | 15759219305.4 | 15759219305.4 | 15759219305.4 | 15759219305.4 | 0.03680981 | 0.03680981 | 0.03680981 | 0.03680981 | 0.03680981 | 0.003380201 | 0.003380201 | 0.003380201 | 0.003380201 | 0.003380201 | 0.09662247 | 0.09662247 | 0.09662247 | 0.09662247 | 0.09662247 | 0.9157184 | 0.9157184 | 0.9157184 | 0.9157184 | 0.9157184 | -28205.93 | -87766.16 | -159740.1 | -28071.91 | -87766.16 | -159740.1 | -260547.3 | -435568.7 | 5.624513 | 155.3524 | 888.5917 | 5.428088 | 155.3524 | 869.4186 | 3362.851 | 12854.78 | 0.0001994089 | 0.001770072 | 0.005562735 | 0.0001933636 | 0.001770072 | 0.005442708 | 0.01290687 | 0.02951264
12 | 20 | 0.004946441 | 0.004946441 | 0.004946441 | 0.004946441 | 0.004946441 | 4.701733e-06 | 4.701733e-06 | 4.701733e-06 | 4.701733e-06 | 4.701733e-06 | 1634224010894.7 | 1634224010894.7 | 1634224010894.7 | 1634224010894.7 | 1634224010894.7 | 15755543357.4 | 15755543357.4 | 15755543357.4 | 15755543357.4 | 15755543357.4 | 0.03681159 | 0.03681159 | 0.03681159 | 0.03681159 | 0.03681159 | 0.003380041 | 0.003380041 | 0.003380041 | 0.003380041 | 0.003380041 | 0.09662659 | 0.09662659 | 0.09662659 | 0.09662659 | 0.09662659 | 0.9157107 | 0.9157107 | 0.9157107 | 0.9157107 | 0.9157107 | -28205.88 | -87765.9 | -159740.9 | -28071.73 | -87765.9 | -159740.9 | -260553.2 | -435594.8 | 5.628692 | 155.3738 | 888.1171 | 5.428797 | 155.3738 | 869.5545 | 3363.505 | 12858.33 | 0.0001995574 | 0.001770321 | 0.005559733 | 0.0001933902 | 0.001770321 | 0.005443529 | 0.01290909 | 0.02951902

## S_353_7
| queue_id | drho1 | drho3 | drho5 | drho7 | drho9 | drho_err1 | drho_err3 | drho_err5 | drho_err7 | drho_err9 | grho_rh1 | grho_rh3 | grho_rh5 | grho_rh7 | grho_rh9 | grho_rh_err1 | grho_rh_err3 | grho_rh_err5 | grho_rh_err7 | grho_rh_err9 | phi1 | phi3 | phi5 | phi7 | phi9 | phi_err1 | phi_err3 | phi_err5 | phi_err7 | phi_err9 | dlam_rh1 | dlam_rh3 | dlam_rh5 | dlam_rh7 | dlam_rh9 | rh1 | rh3 | rh5 | rh7 | rh9 | delf_exps1 | delf_exps3 | delf_exps5 | delf_calcs1 | delf_calcs3 | delf_calcs5 | delf_calcs7 | delf_calcs9 | delg_exps1 | delg_exps3 | delg_exps5 | delg_calcs1 | delg_calcs3 | delg_calcs5 | delg_calcs7 | delg_calcs9 | rd_exps1 | rd_exps3 | rd_exps5 | rd_calcs1 | rd_calcs3 | rd_calcs5 | rd_calcs7 | rd_calcs9
0 | 8 | 0.004946578 | 0.004946578 | 0.004946578 | 0.004946578 | 0.004946578 | 4.702732e-06 | 4.702732e-06 | 4.702732e-06 | 4.702732e-06 | 4.702732e-06 | 1654911153762.3 | 1654911153762.3 | 1654911153762.3 | 1654911153762.3 | 1654911153762.3 | 15980792642.7 | 15980792642.7 | 15980792642.7 | 15980792642.7 | 15980792642.7 | 0.03689449 | 0.03689449 | 0.03689449 | 0.03689449 | 0.03689449 | 0.003382372 | 0.003382372 | 0.003382372 | 0.003382372 | 0.003382372 | 0.1344327 | 0.1344327 | 0.1344327 | 0.1344327 | 0.1344327 | 0.915723 | 0.915723 | 0.915723 | 0.915723 | 0.915723 | -28206.48 | -87768.03 | -159742.7 | -28072.51 | -87768.03 | -159742.7 | -260547.3 | -435548.8 | 5.632614 | 155.7161 | 888.6642 | 5.441297 | 155.7161 | 871.4058 | 3370.318 | 12881.8 | 0.0001996922 | 0.001774177 | 0.005563098 | 0.0001938301 | 0.001774177 | 0.005455059 | 0.01293553 | 0.02957603
1 | 9 | 0.004946548 | 0.004946548 | 0.004946548 | 0.004946548 | 0.004946548 | 4.702406e-06 | 4.702406e-06 | 4.702406e-06 | 4.702406e-06 | 4.702406e-06 | 1654700892770.9 | 1654700892770.9 | 1654700892770.9 | 1654700892770.9 | 1654700892770.9 | 15973559729.7 | 15973559729.7 | 15973559729.7 | 15973559729.7 | 15973559729.7 | 0.03688177 | 0.03688177 | 0.03688177 | 0.03688177 | 0.03688177 | 0.00338177 | 0.00338177 | 0.00338177 | 0.00338177 | 0.00338177 | 0.1344404 | 0.1344404 | 0.1344404 | 0.1344404 | 0.1344404 | 0.9157126 | 0.9157126 | 0.9157126 | 0.9157126 | 0.9157126 | -28206.41 | -87767.94 | -159744.3 | -28072.35 | -87767.94 | -159744.3 | -260556.3 | -435587.7 | 5.629027 | 155.6796 | 887.0374 | 5.439886 | 155.6796 | 871.2304 | 3369.838 | 12881.55 | 0.0001995656 | 0.001773763 | 0.005552857 | 0.0001937809 | 0.001773763 | 0.005453904 | 0.01293324 | 0.02957281
2 | 10 | 0.004946556 | 0.004946556 | 0.004946556 | 0.004946556 | 0.004946556 | 4.702818e-06 | 4.702818e-06 | 4.702818e-06 | 4.702818e-06 | 4.702818e-06 | 1654857252137.4 | 1654857252137.4 | 1654857252137.4 | 1654857252137.4 | 1654857252137.4 | 15980653928.1 | 15980653928.1 | 15980653928.1 | 15980653928.1 | 15980653928.1 | 0.03689981 | 0.03689981 | 0.03689981 | 0.03689981 | 0.03689981 | 0.003382454 | 0.003382454 | 0.003382454 | 0.003382454 | 0.003382454 | 0.1344343 | 0.1344343 | 0.1344343 | 0.1344343 | 0.1344343 | 0.9157208 | 0.9157208 | 0.9157208 | 0.9157208 | 0.9157208 | -28206.37 | -87767.75 | -159742.6 | -28072.38 | -87767.75 | -159742.6 | -260548.3 | -435554.3 | 5.631105114 | 155.7427 | 888.972 | 5.442244 | 155.7427 | 871.5572 | 3370.932 | 12884.39 | 0.0001996395 | 0.001774486 | 0.005565029 | 0.0001938647 | 0.001774486 | 0.005456012 | 0.01293784 | 0.0295816
3 | 11 | 0.004946545 | 0.004946545 | 0.004946545 | 0.004946545 | 0.004946545 | 4.701866e-06 | 4.701866e-06 | 4.701866e-06 | 4.701866e-06 | 4.701866e-06 | 1654858112029.9 | 1654858112029.9 | 1654858112029.9 | 1654858112029.9 | 1654858112029.9 | 15980078529.0 | 15980078529.0 | 15980078529.0 | 15980078529.0 | 15980078529.0 | 0.03680504 | 0.03680504 | 0.03680504 | 0.03680504 | 0.03680504 | 0.003380146 | 0.003380146 | 0.003380146 | 0.003380146 | 0.003380146 | 0.134434 | 0.134434 | 0.134434 | 0.134434 | 0.134434 | 0.9157216 | 0.9157216 | 0.9157216 | 0.9157216 | 0.9157216 | -28206.33 | -87767.21 | -159741.4 | -28072.29 | -87767.21 | -159741.4 | -260547.8 | -435563.3 | 5.62987 | 155.3278 | 889.8735 | 5.42722 | 155.3278 | 869.276 | 3362.254 | 12852.11 | 0.000199596 | 0.001769771 | 0.005570711 | 0.0001933301 | 0.001769771 | 0.005441769 | 0.01290456 | 0.02950688
4 | 12 | 0.004946522 | 0.004946522 | 0.004946522 | 0.004946522 | 0.004946522 | 4.70191e-06 | 4.70191e-06 | 4.70191e-06 | 4.70191e-06 | 4.70191e-06 | 1654787807362.4 | 1654787807362.4 | 1654787807362.4 | 1654787807362.4 | 1654787807362.4 | 15977043503.7 | 15977043503.7 | 15977043503.7 | 15977043503.7 | 15977043503.7 | 0.03682096 | 0.03682096 | 0.03682096 | 0.03682096 | 0.03682096 | 0.003380458 | 0.003380458 | 0.003380458 | 0.003380458 | 0.003380458 | 0.1344362 | 0.1344362 | 0.1344362 | 0.1344362 | 0.1344362 | 0.9157185 | 0.9157185 | 0.9157185 | 0.9157185 | 0.9157185 | -28206.23 | -87766.99 | -159741.6 | -28072.17 | -87766.99 | -159741.6 | -260549.5 | -435570.8 | 5.642483 | 155.4023 | 888.6553 | 5.429892 | 155.4023 | 869.6924 | 3363.89 | 12858.62 | 0.0002000439 | 0.001770623 | 0.005563081 | 0.0001934262 | 0.001770623 | 0.005444371 | 0.01291075 | 0.02952132
5 | 13 | 0.004946534 | 0.004946534 | 0.004946534 | 0.004946534 | 0.004946534 | 4.702058e-06 | 4.702058e-06 | 4.702058e-06 | 4.702058e-06 | 4.702058e-06 | 1654949396788.8 | 1654949396788.8 | 1654949396788.8 | 1654949396788.8 | 1654949396788.8 | 15980963096.9 | 15980963096.9 | 15980963096.9 | 15980963096.9 | 15980963096.9 | 0.03683028 | 0.03683028 | 0.03683028 | 0.03683028 | 0.03683028 | 0.003380922 | 0.003380922 | 0.003380922 | 0.003380922 | 0.003380922 | 0.13443 | 0.13443 | 0.13443 | 0.13443 | 0.13443 | 0.915727 | 0.915727 | 0.915727 | 0.915727 | 0.915727 | -28206.2 | -87766.85 | -159739.8 | -28072.23 | -87766.85 | -159739.8 | -260541.6 | -435538.5 | 5.631169 | 155.4273 | 888.9781 | 5.43087 | 155.4273 | 869.8096 | 3364.185 | 12858.49 | 0.0001996429 | 0.001770911 | 0.005565162 | 0.0001934606 | 0.001770911 | 0.005445163 | 0.01291227 | 0.0295232
6 | 14 | 0.004946566 | 0.004946566 | 0.004946566 | 0.004946566 | 0.004946566 | 4.703479e-06 | 4.703479e-06 | 4.703479e-06 | 4.703479e-06 | 4.703479e-06 | 1655001293936.7 | 1655001293936.7 | 1655001293936.7 | 1655001293936.7 | 1655001293936.7 | 15980974269.5 | 15980974269.5 | 15980974269.5 | 15980974269.5 | 15980974269.5 | 0.03698123 | 0.03698123 | 0.03698123 | 0.03698123 | 0.03698123 | 0.003384655 | 0.003384655 | 0.003384655 | 0.003384655 | 0.003384655 | 0.1344286 | 0.1344286 | 0.1344286 | 0.1344286 | 0.1344286 | 0.9157281 | 0.9157281 | 0.9157281 | 0.9157281 | 0.9157281 | -28206.12 | -87767.86 | -159741.5 | -28072.45 | -87767.86 | -159741.5 | -260540.8 | -435516.4 | 5.623809 | 156.084 | 886.5709 | 5.454675 | 156.084 | 873.4148 | 3377.856 | 12908.99 | 0.0001993825 | 0.001778373 | 0.005550035 | 0.000194307 | 0.001778373 | 0.005467677 | 0.01296479 | 0.02964064
7 | 15 | 0.004946474 | 0.004946474 | 0.004946474 | 0.004946474 | 0.004946474 | 4.701896e-06 | 4.701896e-06 | 4.701896e-06 | 4.701896e-06 | 4.701896e-06 | 1654634581413.2 | 1654634581413.2 | 1654634581413.2 | 1654634581413.2 | 1654634581413.2 | 15973134431.9 | 15973134431.9 | 15973134431.9 | 15973134431.9 | 15973134431.9 | 0.03682874 | 0.03682874 | 0.03682874 | 0.03682874 | 0.03682874 | 0.003380478 | 0.003380478 | 0.003380478 | 0.003380478 | 0.003380478 | 0.1344412 | 0.1344412 | 0.1344412 | 0.1344412 | 0.1344412 | 0.9157118 | 0.9157118 | 0.9157118 | 0.9157118 | 0.9157118 | -28206.07 | -87766.49 | -159741.8 | -28071.92 | -87766.49 | -159741.8 | -260553.7 | -435591.2 | 5.639733 | 155.4475 | 887.8375 | 5.431474 | 155.4475 | 869.9568 | 3365.013 | 12863.77 | 0.0001999475 | 0.001771148 | 0.005557953 | 0.0001934843 | 0.001771148 | 0.005446017 | 0.01291486 | 0.02953174
8 | 16 | 0.004946482 | 0.004946482 | 0.004946482 | 0.004946482 | 0.004946482 | 4.701811e-06 | 4.701811e-06 | 4.701811e-06 | 4.701811e-06 | 4.701811e-06 | 1654698177974.3 | 1654698177974.3 | 1654698177974.3 | 1654698177974.3 | 1654698177974.3 | 15975338731.7 | 15975338731.7 | 15975338731.7 | 15975338731.7 | 15975338731.7 | 0.03681336 | 0.03681336 | 0.03681336 | 0.03681336 | 0.03681336 | 0.003380191 | 0.003380191 | 0.003380191 | 0.003380191 | 0.003380191 | 0.1344388 | 0.1344388 | 0.1344388 | 0.1344388 | 0.1344388 | 0.9157151 | 0.9157151 | 0.9157151 | 0.9157151 | 0.9157151 | -28206.03 | -87766.43 | -159741.2 | -28071.95 | -87766.43 | -159741.2 | -260551 | -435581.5 | 5.638986 | 155.3745 | 888.5905 | 5.428858 | 155.3745 | 869.5479 | 3363.402 | 12857.32 | 0.0001999213 | 0.001770318 | 0.00556269 | 0.0001933908 | 0.001770318 | 0.005443481 | 0.01290881 | 0.0295176
9 | 17 | 0.004946488 | 0.004946488 | 0.004946488 | 0.004946488 | 0.004946488 | 4.701702e-06 | 4.701702e-06 | 4.701702e-06 | 4.701702e-06 | 4.701702e-06 | 1654759833482.5 | 1654759833482.5 | 1654759833482.5 | 1654759833482.5 | 1654759833482.5 | 15976085356.5 | 15976085356.5 | 15976085356.5 | 15976085356.5 | 15976085356.5 | 0.03680384 | 0.03680384 | 0.03680384 | 0.03680384 | 0.03680384 | 0.003380044 | 0.003380044 | 0.003380044 | 0.003380044 | 0.003380044 | 0.1344365 | 0.1344365 | 0.1344365 | 0.1344365 | 0.1344365 | 0.9157183 | 0.9157183 | 0.9157183 | 0.9157183 | 0.9157183 | -28206 | -87766.35 | -159740.4 | -28071.98 | -87766.35 | -159740.4 | -260548.1 | -435571 | 5.622483 | 155.3271 | 888.4898 | 5.427167 | 155.3271 | 869.2797 | 3362.326 | 12852.86 | 0.0001993365 | 0.001769779 | 0.005562084 | 0.0001933304 | 0.001769779 | 0.005441826 | 0.01290482 | 0.02950807
10 | 18 | 0.004946469 | 0.004946469 | 0.004946469 | 0.004946469 | 0.004946469 | 4.701688e-06 | 4.701688e-06 | 4.701688e-06 | 4.701688e-06 | 4.701688e-06 | 1654661647996.9 | 1654661647996.9 | 1654661647996.9 | 1654661647996.9 | 1654661647996.9 | 15974791050.5 | 15974791050.5 | 15974791050.5 | 15974791050.5 | 15974791050.5 | 0.03680073 | 0.03680073 | 0.03680073 | 0.03680073 | 0.03680073 | 0.003379844 | 0.003379844 | 0.003379844 | 0.003379844 | 0.003379844 | 0.13444 | 0.13444 | 0.13444 | 0.13444 | 0.13444 | 0.9157136 | 0.9157136 | 0.9157136 | 0.9157136 | 0.9157136 | -28205.96 | -87766.22 | -159741 | -28071.87 | -87766.22 | -159741 | -260551.8 | -435587.7 | 5.631833 | 155.3219 | 888.7837 | 5.426939 | 155.3219 | 869.2622 | 3362.343 | 12853.61 | 0.0001996682 | 0.001769723 | 0.005563904 | 0.000193323 | 0.001769723 | 0.005441697 | 0.0129047 | 0.02950866
11 | 19 | 0.004946477 | 0.004946477 | 0.004946477 | 0.004946477 | 0.004946477 | 4.701776e-06 | 4.701776e-06 | 4.701776e-06 | 4.701776e-06 | 4.701776e-06 | 1654755518187.4 | 1654755518187.4 | 1654755518187.4 | 1654755518187.4 | 1654755518187.4 | 15976443069.0 | 15976443069.0 | 15976443069.0 | 15976443069.0 | 15976443069.0 | 0.03680981 | 0.03680981 | 0.03680981 | 0.03680981 | 0.03680981 | 0.003380201 | 0.003380201 | 0.003380201 | 0.003380201 | 0.003380201 | 0.1344363 | 0.1344363 | 0.1344363 | 0.1344363 | 0.1344363 | 0.9157184 | 0.9157184 | 0.9157184 | 0.9157184 | 0.9157184 | -28205.93 | -87766.16 | -159740.1 | -28071.91 | -87766.16 | -159740.1 | -260547.3 | -435568.7 | 5.624513 | 155.3524 | 888.5917 | 5.428088 | 155.3524 | 869.4186 | 3362.851 | 12854.78 | 0.0001994089 | 0.001770072 | 0.005562735 | 0.0001933636 | 0.001770072 | 0.005442708 | 0.01290687 | 0.02951264
12 | 20 | 0.004946441 | 0.004946441 | 0.004946441 | 0.004946441 | 0.004946441 | 4.701734e-06 | 4.701734e-06 | 4.701734e-06 | 4.701734e-06 | 4.701734e-06 | 1654591515392.0 | 1654591515392.0 | 1654591515392.0 | 1654591515392.0 | 1654591515392.0 | 15972702502.7 | 15972702502.7 | 15972702502.7 | 15972702502.7 | 15972702502.7 | 0.03681159 | 0.03681159 | 0.03681159 | 0.03681159 | 0.03681159 | 0.003380041 | 0.003380041 | 0.003380041 | 0.003380041 | 0.003380041 | 0.134442 | 0.134442 | 0.134442 | 0.134442 | 0.134442 | 0.9157107 | 0.9157107 | 0.9157107 | 0.9157107 | 0.9157107 | -28205.88 | -87765.9 | -159740.9 | -28071.73 | -87765.9 | -159740.9 | -260553.2 | -435594.8 | 5.628692 | 155.3738 | 888.1171 | 5.428797 | 155.3738 | 869.5545 | 3363.505 | 12858.33 | 0.0001995574 | 0.001770321 | 0.005559733 | 0.0001933902 | 0.001770321 | 0.005443529 | 0.01290909 | 0.02951902

## S_353_9
| queue_id | drho1 | drho3 | drho5 | drho7 | drho9 | drho_err1 | drho_err3 | drho_err5 | drho_err7 | drho_err9 | grho_rh1 | grho_rh3 | grho_rh5 | grho_rh7 | grho_rh9 | grho_rh_err1 | grho_rh_err3 | grho_rh_err5 | grho_rh_err7 | grho_rh_err9 | phi1 | phi3 | phi5 | phi7 | phi9 | phi_err1 | phi_err3 | phi_err5 | phi_err7 | phi_err9 | dlam_rh1 | dlam_rh3 | dlam_rh5 | dlam_rh7 | dlam_rh9 | rh1 | rh3 | rh5 | rh7 | rh9 | delf_exps1 | delf_exps3 | delf_exps5 | delf_calcs1 | delf_calcs3 | delf_calcs5 | delf_calcs7 | delf_calcs9 | delg_exps1 | delg_exps3 | delg_exps5 | delg_calcs1 | delg_calcs3 | delg_calcs5 | delg_calcs7 | delg_calcs9 | rd_exps1 | rd_exps3 | rd_exps5 | rd_calcs1 | rd_calcs3 | rd_calcs5 | rd_calcs7 | rd_calcs9
0 | 8 | 0.004946578 | 0.004946578 | 0.004946578 | 0.004946578 | 0.004946578 | 4.702732e-06 | 4.702732e-06 | 4.702732e-06 | 4.702732e-06 | 4.702732e-06 | 1670327041273.3 | 1670327041273.3 | 1670327041273.3 | 1670327041273.3 | 1670327041273.3 | 16290801277.8 | 16290801277.8 | 16290801277.8 | 16290801277.8 | 16290801277.8 | 0.03689449 | 0.03689449 | 0.03689449 | 0.03689449 | 0.03689449 | 0.003382372 | 0.003382372 | 0.003382372 | 0.003382372 | 0.003382372 | 0.1720426 | 0.1720426 | 0.1720426 | 0.1720426 | 0.1720426 | 0.915723 | 0.915723 | 0.915723 | 0.915723 | 0.915723 | -28206.48 | -87768.03 | -159742.7 | -28072.51 | -87768.03 | -159742.7 | -260547.3 | -435548.8 | 5.632614 | 155.7161 | 888.6642 | 5.441297 | 155.7161 | 871.4058 | 3370.318 | 12881.8 | 0.0001996922 | 0.001774177 | 0.005563098 | 0.0001938301 | 0.001774177 | 0.005455059 | 0.01293553 | 0.02957603
1 | 9 | 0.004946548 | 0.004946548 | 0.004946548 | 0.004946548 | 0.004946548 | 4.702407e-06 | 4.702407e-06 | 4.702407e-06 | 4.702407e-06 | 4.702407e-06 | 1670109483782.5 | 1670109483782.5 | 1670109483782.5 | 1670109483782.5 | 1670109483782.5 | 16283352913.5 | 16283352913.5 | 16283352913.5 | 16283352913.5 | 16283352913.5 | 0.03688177 | 0.03688177 | 0.03688177 | 0.03688177 | 0.03688177 | 0.00338177 | 0.00338177 | 0.00338177 | 0.00338177 | 0.00338177 | 0.1720528 | 0.1720528 | 0.1720528 | 0.1720528 | 0.1720528 | 0.9157126 | 0.9157126 | 0.9157126 | 0.9157126 | 0.9157126 | -28206.41 | -87767.94 | -159744.3 | -28072.35 | -87767.94 | -159744.3 | -260556.3 | -435587.7 | 5.629027 | 155.6796 | 887.0374 | 5.439886 | 155.6796 | 871.2304 | 3369.838 | 12881.55 | 0.0001995656 | 0.001773763 | 0.005552857 | 0.0001937809 | 0.001773763 | 0.005453904 | 0.01293324 | 0.02957281
2 | 10 | 0.004946556 | 0.004946556 | 0.004946556 | 0.004946556 | 0.004946556 | 4.702817e-06 | 4.702817e-06 | 4.702817e-06 | 4.702817e-06 | 4.702817e-06 | 1670274873514.5 | 1670274873514.5 | 1670274873514.5 | 1670274873514.5 | 1670274873514.5 | 16290689555.7 | 16290689555.7 | 16290689555.7 | 16290689555.7 | 16290689555.7 | 0.03689981 | 0.03689981 | 0.03689981 | 0.03689981 | 0.03689981 | 0.003382454 | 0.003382454 | 0.003382454 | 0.003382454 | 0.003382454 | 0.1720445 | 0.1720445 | 0.1720445 | 0.1720445 | 0.1720445 | 0.9157208 | 0.9157208 | 0.9157208 | 0.9157208 | 0.9157208 | -28206.37 | -87767.75 | -159742.6 | -28072.38 | -87767.75 | -159742.6 | -260548.3 | -435554.3 | 5.631105114 | 155.7427 | 888.972 | 5.442244 | 155.7427 | 871.5572 | 3370.932 | 12884.39 | 0.0001996395 | 0.001774486 | 0.005565029 | 0.0001938647 | 0.001774486 | 0.005456012 | 0.01293784 | 0.02958159
3 | 11 | 0.004946545 | 0.004946545 | 0.004946545 | 0.004946545 | 0.004946545 | 4.701865e-06 | 4.701865e-06 | 4.701865e-06 | 4.701865e-06 | 4.701865e-06 | 1670235960214.9 | 1670235960214.9 | 1670235960214.9 | 1670235960214.9 | 1670235960214.9 | 16289457875.3 | 16289457875.3 | 16289457875.3 | 16289457875.3 | 16289457875.3 | 0.03680504 | 0.03680504 | 0.03680504 | 0.03680504 | 0.03680504 | 0.003380146 | 0.003380146 | 0.003380146 | 0.003380146 | 0.003380146 | 0.1720462 | 0.1720462 | 0.1720462 | 0.1720462 | 0.1720462 | 0.9157216 | 0.9157216 | 0.9157216 | 0.9157216 | 0.9157216 | -28206.33 | -87767.21 | -159741.4 | -28072.29 | -87767.21 | -159741.4 | -260547.8 | -435563.3 | 5.62987 | 155.3278 | 889.8735 | 5.42722 | 155.3278 | 869.276 | 3362.254 | 12852.11 | 0.000199596 | 0.001769771 | 0.005570711 | 0.0001933301 | 0.001769771 | 0.005441769 | 0.01290456 | 0.02950688
4 | 12 | 0.004946522 | 0.004946522 | 0.004946522 | 0.004946522 | 0.004946522 | 4.70191e-06 | 4.70191e-06 | 4.70191e-06 | 4.70191e-06 | 4.70191e-06 | 1670171682274.5 | 1670171682274.5 | 1670171682274.5 | 1670171682274.5 | 1670171682274.5 | 16286478611.0 | 16286478611.0 | 16286478611.0 | 16286478611.0 | 16286478611.0 | 0.03682096 | 0.03682096 | 0.03682096 | 0.03682096 | 0.03682096 | 0.003380458 | 0.003380458 | 0.003380458 | 0.003380458 | 0.003380458 | 0.1720487 | 0.1720487 | 0.1720487 | 0.1720487 | 0.1720487 | 0.9157185 | 0.9157185 | 0.9157185 | 0.9157185 | 0.9157185 | -28206.23 | -87766.99 | -159741.6 | -28072.17 | -87766.99 | -159741.6 | -260549.5 | -435570.8 | 5.642483 | 155.4023 | 888.6553 | 5.429892 | 155.4023 | 869.6924 | 3363.89 | 12858.62 | 0.0002000439 | 0.001770623 | 0.005563081 | 0.0001934262 | 0.001770623 | 0.005444371 | 0.01291075 | 0.02952132
5 | 13 | 0.004946534 | 0.004946534 | 0.004946534 | 0.004946534 | 0.004946534 | 4.702058e-06 | 4.702058e-06 | 4.702058e-06 | 4.702058e-06 | 4.702058e-06 | 1670338688147.2 | 1670338688147.2 | 1670338688147.2 | 1670338688147.2 | 1670338688147.2 | 16290536015.3 | 16290536015.3 | 16290536015.3 | 16290536015.3 | 16290536015.3 | 0.03683028 | 0.03683028 | 0.03683028 | 0.03683028 | 0.03683028 | 0.003380922 | 0.003380922 | 0.003380922 | 0.003380922 | 0.003380922 | 0.1720405 | 0.1720405 | 0.1720405 | 0.1720405 | 0.1720405 | 0.915727 | 0.915727 | 0.915727 | 0.915727 | 0.915727 | -28206.2 | -87766.85 | -159739.8 | -28072.23 | -87766.85 | -159739.8 | -260541.6 | -435538.5 | 5.631169 | 155.4273 | 888.9781 | 5.43087 | 155.4273 | 869.8096 | 3364.185 | 12858.49 | 0.0001996429 | 0.001770911 | 0.005565162 | 0.0001934606 | 0.001770911 | 0.005445163 | 0.01291227 | 0.0295232
6 | 14 | 0.004946566 | 0.004946566 | 0.004946566 | 0.004946566 | 0.004946566 | 4.703478e-06 | 4.703478e-06 | 4.703478e-06 | 4.703478e-06 | 4.703478e-06 | 1670454435069.6 | 1670454435069.6 | 1670454435069.6 | 1670454435069.6 | 1670454435069.6 | 16291579412.3 | 16291579412.3 | 16291579412.3 | 16291579412.3 | 16291579412.3 | 0.03698123 | 0.03698123 | 0.03698123 | 0.03698123 | 0.03698123 | 0.003384655 | 0.003384655 | 0.003384655 | 0.003384655 | 0.003384655 | 0.1720355 | 0.1720355 | 0.1720355 | 0.1720355 | 0.1720355 | 0.9157281 | 0.9157281 | 0.9157281 | 0.9157281 | 0.9157281 | -28206.12 | -87767.86 | -159741.5 | -28072.45 | -87767.86 | -159741.5 | -260540.8 | -435516.4 | 5.623809 | 156.084 | 886.5709 | 5.454675 | 156.084 | 873.4148 | 3377.856 | 12908.99 | 0.0001993825 | 0.001778373 | 0.005550035 | 0.000194307 | 0.001778373 | 0.005467677 | 0.01296479 | 0.02964064
7 | 15 | 0.004946474 | 0.004946474 | 0.004946474 | 0.004946474 | 0.004946474 | 4.701898e-06 | 4.701898e-06 | 4.701898e-06 | 4.701898e-06 | 4.701898e-06 | 1670020297118.0 | 1670020297118.0 | 1670020297118.0 | 1670020297118.0 | 1670020297118.0 | 16282557147.0 | 16282557147.0 | 16282557147.0 | 16282557147.0 | 16282557147.0 | 0.03682874 | 0.03682874 | 0.03682874 | 0.03682874 | 0.03682874 | 0.003380478 | 0.003380478 | 0.003380478 | 0.003380478 | 0.003380478 | 0.1720549 | 0.1720549 | 0.1720549 | 0.1720549 | 0.1720549 | 0.9157118 | 0.9157118 | 0.9157118 | 0.9157118 | 0.9157118 | -28206.07 | -87766.49 | -159741.8 | -28071.92 | -87766.49 | -159741.8 | -260553.7 | -435591.2 | 5.639733 | 155.4475 | 887.8375 | 5.431474 | 155.4475 | 869.9568 | 3365.013 | 12863.77 | 0.0001999475 | 0.001771148 | 0.005557953 | 0.0001934843 | 0.001771148 | 0.005446017 | 0.01291486 | 0.02953174
8 | 16 | 0.004946482 | 0.004946482 | 0.004946482 | 0.004946482 | 0.004946482 | 4.701811e-06 | 4.701811e-06 | 4.701811e-06 | 4.701811e-06 | 4.701811e-06 | 1670078030036.1 | 1670078030036.1 | 1670078030036.1 | 1670078030036.1 | 1670078030036.1 | 16284693146.3 | 16284693146.3 | 16284693146.3 | 16284693146.3 | 16284693146.3 | 0.03681336 | 0.03681336 | 0.03681336 | 0.03681336 | 0.03681336 | 0.003380191 | 0.003380191 | 0.003380191 | 0.003380191 | 0.003380191 | 0.1720522 | 0.1720522 | 0.1720522 | 0.1720522 | 0.1720522 | 0.9157151 | 0.9157151 | 0.9157151 | 0.9157151 | 0.9157151 | -28206.03 | -87766.43 | -159741.2 | -28071.95 | -87766.43 | -159741.2 | -260551 | -435581.5 | 5.638986 | 155.3745 | 888.5905 | 5.428858 | 155.3745 | 869.5479 | 3363.402 | 12857.32 | 0.0001999213 | 0.001770318 | 0.00556269 | 0.0001933908 | 0.001770318 | 0.005443481 | 0.01290881 | 0.0295176
9 | 17 | 0.004946488 | 0.004946488 | 0.004946488 | 0.004946488 | 0.004946488 | 4.701701e-06 | 4.701701e-06 | 4.701701e-06 | 4.701701e-06 | 4.701701e-06 | 1670136264101.7 | 1670136264101.7 | 1670136264101.7 | 1670136264101.7 | 1670136264101.7 | 16285383975.0 | 16285383975.0 | 16285383975.0 | 16285383975.0 | 16285383975.0 | 0.03680384 | 0.03680384 | 0.03680384 | 0.03680384 | 0.03680384 | 0.003380044 | 0.003380044 | 0.003380044 | 0.003380044 | 0.003380044 | 0.1720494 | 0.1720494 | 0.1720494 | 0.1720494 | 0.1720494 | 0.9157183 | 0.9157183 | 0.9157183 | 0.9157183 | 0.9157183 | -28206 | -87766.35 | -159740.4 | -28071.98 | -87766.35 | -159740.4 | -260548.1 | -435571 | 5.622483 | 155.3271 | 888.4898 | 5.427167 | 155.3271 | 869.2797 | 3362.326 | 12852.86 | 0.0001993365 | 0.001769779 | 0.005562084 | 0.0001933304 | 0.001769779 | 0.005441826 | 0.01290482 | 0.02950807
10 | 18 | 0.004946469 | 0.004946469 | 0.004946469 | 0.004946469 | 0.004946469 | 4.701689e-06 | 4.701689e-06 | 4.701689e-06 | 4.701689e-06 | 4.701689e-06 | 1670035862922.4 | 1670035862922.4 | 1670035862922.4 | 1670035862922.4 | 1670035862922.4 | 16284045931.9 | 16284045931.9 | 16284045931.9 | 16284045931.9 | 16284045931.9 | 0.03680073 | 0.03680073 | 0.03680073 | 0.03680073 | 0.03680073 | 0.003379844 | 0.003379844 | 0.003379844 | 0.003379844 | 0.003379844 | 0.1720539 | 0.1720539 | 0.1720539 | 0.1720539 | 0.1720539 | 0.9157136 | 0.9157136 | 0.9157136 | 0.9157136 | 0.9157136 | -28205.96 | -87766.22 | -159741 | -28071.87 | -87766.22 | -159741 | -260551.8 | -435587.7 | 5.631833 | 155.3219 | 888.7837 | 5.426939 | 155.3219 | 869.2622 | 3362.343 | 12853.61 | 0.0001996682 | 0.001769723 | 0.005563904 | 0.000193323 | 0.001769723 | 0.005441697 | 0.0129047 | 0.02950866
11 | 19 | 0.004946477 | 0.004946477 | 0.004946477 | 0.004946477 | 0.004946477 | 4.701779e-06 | 4.701779e-06 | 4.701779e-06 | 4.701779e-06 | 4.701779e-06 | 1670134413205.0 | 1670134413205.0 | 1670134413205.0 | 1670134413205.0 | 1670134413205.0 | 16285802649.0 | 16285802649.0 | 16285802649.0 | 16285802649.0 | 16285802649.0 | 0.03680981 | 0.03680981 | 0.03680981 | 0.03680981 | 0.03680981 | 0.003380201 | 0.003380201 | 0.003380201 | 0.003380201 | 0.003380201 | 0.1720491 | 0.1720491 | 0.1720491 | 0.1720491 | 0.1720491 | 0.9157184 | 0.9157184 | 0.9157184 | 0.9157184 | 0.9157184 | -28205.93 | -87766.16 | -159740.1 | -28071.91 | -87766.16 | -159740.1 | -260547.3 | -435568.7 | 5.624513 | 155.3524 | 888.5917 | 5.428088 | 155.3524 | 869.4186 | 3362.851 | 12854.78 | 0.0001994089 | 0.001770072 | 0.005562735 | 0.0001933636 | 0.001770072 | 0.005442708 | 0.01290687 | 0.02951264
12 | 20 | 0.004946441 | 0.004946441 | 0.004946441 | 0.004946441 | 0.004946441 | 4.701734e-06 | 4.701734e-06 | 4.701734e-06 | 4.701734e-06 | 4.701734e-06 | 1669969636433.8 | 1669969636433.8 | 1669969636433.8 | 1669969636433.8 | 1669969636433.8 | 16281989716.3 | 16281989716.3 | 16281989716.3 | 16281989716.3 | 16281989716.3 | 0.03681159 | 0.03681159 | 0.03681159 | 0.03681159 | 0.03681159 | 0.003380041 | 0.003380041 | 0.003380041 | 0.003380041 | 0.003380041 | 0.1720563 | 0.1720563 | 0.1720563 | 0.1720563 | 0.1720563 | 0.9157107 | 0.9157107 | 0.9157107 | 0.9157107 | 0.9157107 | -28205.88 | -87765.9 | -159740.9 | -28071.73 | -87765.9 | -159740.9 | -260553.2 | -435594.8 | 5.628692 | 155.3738 | 888.1171 | 5.428797 | 155.3738 | 869.5545 | 3363.505 | 12858.33 | 0.0001995574 | 0.001770321 | 0.005559733 | 0.0001933902 | 0.001770321 | 0.005443529 | 0.01290909 | 0.02951902