## S_channel
| queue_id | t | f1 | f3 | f5 | g1 | g3 | g5 | temp | delf1 | delf3 | delf5 | delg1 | delg3 | delg5 | mark1 | mark3 | mark5 | mark7 | mark9
0 | 8 | 168697.2 | 4967111.8 | 14890481.6 | 24800679.3 | 26.33025 | 187.0293 | 939.0691 |  | -28206.48 | -87768.03 | -159742.7 | 5.632614 | 155.7161 | 888.6642 | 0 | 0 | 0
1 | 9 | 168712.2 | 4967111.9 | 14890481.7 | 24800677.6 | 26.32666 | 186.9928 | 937.4423 |  | -28206.41 | -87767.94 | -159744.3 | 5.629027 | 155.6796 | 887.0374 | 0 | 0 | 0
2 | 10 | 168727.2 | 4967111.9 | 14890481.9 | 24800679.4 | 26.32874 | 187.056 | 939.3768 |  | -28206.37 | -87767.75 | -159742.6 | 5.631105114 | 155.7427 | 888.972 | 0 | 0 | 0
3 | 11 | 168742.2 | 4967111.9 | 14890482.4 | 24800680.5 | 26.3275 | 186.6411 | 940.2783 |  | -28206.33 | -87767.21 | -159741.4 | 5.62987 | 155.3278 | 889.8735 | 0 | 0 | 0
4 | 12 | 168757.2 | 4967112.0 | 14890482.6 | 24800680.4 | 26.34012 | 186.7155 | 939.0601 |  | -28206.23 | -87766.99 | -159741.6 | 5.642483 | 155.4023 | 888.6553 | 0 | 0 | 0
5 | 13 | 168772.2 | 4967112.1 | 14890482.8 | 24800682.1 | 26.3288 | 186.7406 | 939.383 |  | -28206.2 | -87766.85 | -159739.8 | 5.631169 | 155.4273 | 888.9781 | 0 | 0 | 0
6 | 14 | 168787.2 | 4967112.2 | 14890481.8 | 24800680.5 | 26.32144 | 187.3973 | 936.9757 |  | -28206.12 | -87767.86 | -159741.5 | 5.623809 | 156.084 | 886.5709 | 0 | 0 | 0
7 | 15 | 168802.2 | 4967112.2 | 14890483.1 | 24800680.1 | 26.33737 | 186.7607 | 938.2424 |  | -28206.07 | -87766.49 | -159741.8 | 5.639733 | 155.4475 | 887.8375 | 0 | 0 | 0
8 | 16 | 168817.2 | 4967112.2 | 14890483.2 | 24800680.8 | 26.33662 | 186.6878 | 938.9953 |  | -28206.03 | -87766.43 | -159741.2 | 5.638986 | 155.3745 | 888.5905 | 0 | 0 | 0
9 | 17 | 168832.2 | 4967112.3 | 14890483.3 | 24800681.5 | 26.32012 | 186.6404 | 938.8947 |  | -28206 | -87766.35 | -159740.4 | 5.622483 | 155.3271 | 888.4898 | 0 | 0 | 0
10 | 18 | 168847.2 | 4967112.3 | 14890483.4 | 24800680.9 | 26.32947 | 186.6351 | 939.1886 |  | -28205.96 | -87766.22 | -159741 | 5.631833 | 155.3219 | 888.7837 | 0 | 0 | 0
11 | 19 | 168862.2 | 4967112.3 | 14890483.5 | 24800681.9 | 26.32215 | 186.6657 | 938.9966 |  | -28205.93 | -87766.16 | -159740.1 | 5.624513 | 155.3524 | 888.5917 | 0 | 0 | 0
12 | 20 | 168877.2 | 4967112.4 | 14890483.7 | 24800681.0 | 26.32633 | 186.6871 | 938.5219 |  | -28205.88 | -87765.9 | -159740.9 | 5.628692 | 155.3738 | 888.1171 | 0 | 0 | 0

## S_reference
| queue_id | t | f1 | f3 | f5 | g1 | g3 | g5 | temp | mark1 | mark3 | mark5 | mark7 | mark9
0 | 0 | 1.444276 | 4995318.3 | 14978249.6 | 24960422.0 | 20.69763 | 31.31326 | 50.40483 |  | 0 | 0 | 0

## R_channel
| queue_id | t | f1 | f3 | f5 | g1 | g3 | g5 | temp | delf1 | delf3 | delf5 | delg1 | delg3 | delg5 | mark1 | mark3 | mark5 | mark7 | mark9
0 | 0 | 1.444276 | 4995318.3 | 14978249.6 | 24960422.0 | 20.69763 | 31.31326 | 50.40483 |  | 0 | 0 | 0 | 0 | 0 | 0 | 0 | 0 | 0
1 | 1 | 16.441432 | 4995318.3 | 14978249.7 | 24960422.0 | 20.70161 | 31.30004 | 50.41317 |  | -0.0005577672 | 0.02440701 | 0.002248671 | 0.003977762 | -0.01322744 | 0.008334897 | 0 | 0 | 0
2 | 2 | 31.441573 | 4995318.3 | 14978249.6 | 24960421.9 | 20.70711 | 31.28239 | 50.38081 |  | -0.02016596 | 0.002140392 | -0.05747258 | 0.009475654 | -0.03087489 | -0.0240248478 | 0 | 0 | 0
3 | 3 | 46.442872 | 4995318.3 | 14978249.6 | 24960421.7 | 20.69787 | 31.29036 | 50.30583 |  | 0.009786588 | 0.01182244 | -0.2255563 | 0.0002322213 | -0.02290911 | -0.0990035413 | 0 | 0 | 0
4 | 4 | 61.440266 | 4995318.3 | 14978249.6 | 24960421.9 | 20.69219 | 31.29228 | 50.4053 |  | -0.007775445 | 0.00414989 | -0.01419495 | -0.00544473 | -0.02098193 | 0.0004699345 | 0 | 0 | 0
5 | 5 | 76.440983 | 4995318.3 | 14978249.6 | 24960421.7 | 20.69772 | 31.30287 | 50.31038 |  | 0.0123326 | 0.008181321 | -0.2218546 | 8.69987e-05 | -0.01039001 | -0.0944542688 | 0 | 0 | 0
6 | 6 | 91.440403 | 4995318.3 | 14978249.7 | 24960421.9 | 20.67634 | 31.31497 | 50.40774 |  | 0.03883574 | 0.02959809 | -0.07259989 | -0.02129054 | 0.001703987 | 0.002903234 | 0 | 0 | 0
7 | 7 | 106.438963 | 4995318.3 | 14978249.6 | 24960422.0 | 20.68714 | 31.29885 | 50.42741 |  | 0.0168563 | 0.004911711 | 0.03433704 | -0.0104926 | -0.01441222 | 0.02258256 | 0 | 0 | 0

## R_reference
| queue_id | t | f1 | f3 | f5 | g1 | g3 | g5 | temp | mark1 | mark3 | mark5 | mark7 | mark9
0 | 0 | 1.444276 | 4995318.3 | 14978249.6 | 24960422.0 | 20.69763 | 31.31326 | 50.40483 |  | 0 | 0 | 0

## time_reference
t0 | 2018-12-10 18:18:21.180000
t0_shifted | 2018-12-10 18:18:21.180000